## DISCLAIMER
This database is released under a Creative Commons By License (CC BY 3.0).
You are free to share, distribute, mix, and adapt its content under the following condition:
Attribution: You must attribute the work to the licensors (María Alicia Uribe Villegas and Marcos Martinón-Torres) and make reference to the metadata published in the Journal of Open Archaeology Data,
and, where relevant, to the specific references as detailed under the References tab of this file.
Your attribution should not in any way suggest that the licensors endorse you or your use of the work.
In addition, we would be grateful if you could inform us of any reuse of this work.
María Alicia Uribe Villegas (muribevi@banrep.gov.co) and Marcos Martinón-Torres (m.martinon-torres@ucl.ac.uk)
Released in February 2012

## MUISCA DATA
MUISCA METALWORK: QUANTITATIVE CHEMICAL ANALYSES
| Storage code | Collection | Function and Form | Length (cm) | Width (cm) | Provenance (Department) | Provenance (Municipality) | Provenance (Locality) | Manufacturing Technique | Radiocarbon date | Analytical Method | % Au | % Ag | % Cu | Analytical Total | % Au Norm | % Ag Norm | % Cu Norm | %Ag/(Au+Ag) | Other elements | Metallography showed Au enriched surface? | Additional information and References
1 | O00254 | MO | Anthropomorphic votive figure seated holding knees | 7.6 | 6 | Cundinamarca | Sopó | Sopó | LWCwc |  | mXRF | 0.48 | 0.4 | 99.12 | 100 | 0.48 | 0.4 | 99.12 | 45.45455 |  |  | (DTI-MO 2007)
2 | O00261 | MO | Anthropomorphic votive figure - woman with child seated holding knees | 7.8 | 3.1 | Cundinamarca | Ubaté | Laguna de Fúquene | LWC |  | mXRF | 9.7 | 2.06 | 88.24 | 100 | 9.7 | 2.06 | 88.24 | 17.51701 |  | No | (DTI-MO 2007)
3 | O01079 | MO | Anthropomorphic votive figure - man heavily adorned | 11.5 | 4 | Unknown | Unknown | Unknown | LWC |  | mXRF | 11.8 | 3.63 | 84.58 | 100.01 | 11.79882 | 3.629637 | 84.57154 | 23.5256 |  | No | (DTI-MO 2007)
4 | O01115 | MO | Jaguar votive figure | 5.7 | 10 | Unknown | Unknown | Unknown | LWCwc | 1160 ± 50 AD (Beta 82924) | XRF | 80 | 4 | 16 | 100 | 80 | 4 | 16 | 4.761905 |  | Yes / No | (Plazas 1998, 70; DTI-MO 2007)
5 | O01247 | MO | Spearthrower | 16.9 | 2.5 | Boyacá | Muzo | Unknown | LWCwc | 700 ± 60 AD (Beta 82929) | XRF | 95 | 3 | 2 | 100 | 95 | 3 | 2 | 3.061224 |  |  | (Plazas 1998, 69; DTI-MO 2007)
6 | O01844 | MO | Anthropomorphic votive figure - man with staff | 6.9 | 2.3 | Cundinamarca | Fúquene | Laguna de Fúquene | LWC |  | mXRF | 0.78 | 0.2 | 99.02 | 100 | 0.78 | 0.2 | 99.02 | 20.40816 |  |  | (DTI-MO 2007)
7 | O01878 | MO | Anthropomorphic votive figure - woman | 4.1 | 2.2 | Unknown | Unknown | Unknown | LWCwc |  | mXRF | 0.38 | 0.15 | 99.45 | 99.98 | 0.380076 | 0.15003 | 99.46989 | 28.30189 |  |  | (DTI-MO 2007)
8 | O01879 | MO | Anthropomorphic votive figure - woman | 3.9 | 1.5 | Unknown | Unknown | Unknown | LWC |  | mXRF | 11.8 | 3.63 | 84.58 | 100.01 | 11.79882 | 3.629637 | 84.57154 | 23.5256 |  | No | (DTI-MO 2007)
9 | O02065 | MO | Anthropomorphic votive figure - man with weapons | 5.5 | 2 | Unknown | Unknown | Unknown | LWC |  | mXRF | 5.99 | 1.93 | 92.08 | 100 | 5.99 | 1.93 | 92.08 | 24.36869 |  | No | (DTI-MO 2007)
10 | O03192 | MO | Anthropomorphic votive figure - man | 3.4 | 2.1 | Unknown | Unknown | Unknown | LWC |  | mXRF | 0.61 | 0.16 | 99.23 | 100 | 0.61 | 0.16 | 99.23 | 20.77922 |  |  | (DTI-MO 2007)
11 | O05098 | MO | Anthropomorphic votive figure - woman with child | 7.6 | 2.2 | Unknown | Unknown | Unknown | LWC |  | mXRF | 0.9 | 0.61 | 98.49 | 100 | 0.9 | 0.61 | 98.49 | 40.39735 |  |  | (DTI-MO 2007)
12 | O06091 | MO | Litter votive figure? | 12.6 | 8.6 | Cundinamarca | Fusagasugá | San Miguel | LWC |  | mXRF | 0.53 | 0.15 | 99.32 | 100 | 0.53 | 0.15 | 99.32 | 22.05882 |  |  | Part of offering O06091-111 (No. 7 in Lleras-Pérez 1999, 305; DTI-MO 2007)
13 | O06093 | MO | Anthropomorphic votive figure seated holding knees | 5.6 | 4.6 | Cundinamarca | Fusagasugá | San Miguel | LWCwc |  | mXRF | 0.38 | 0.11 | 99.5 | 99.99 | 0.380038 | 0.110011 | 99.50995 | 22.44898 |  |  | Part of offering O06091-111 (No. 7 in Lleras-Pérez 1999, 305; DTI-MO 2007)
14 | O06095 | MO | Anthropomorphic votive figure seated holding knees | 5.1 | 3.3 | Cundinamarca | Fusagasugá | San Miguel | LWCwc |  | mXRF | 2.83 | 0.75 | 96.42 | 100 | 2.83 | 0.75 | 96.42 | 20.94972 |  | No | Part of offering O06091-111 (No. 7 in Lleras-Pérez 1999, 305; DTI-MO 2007)
15 | O06595 | MO | Anthropomorphic votive figure - man | 6.1 | 2.1 | Unknown | Unknown | Unknown | LWC |  | mXRF | 4.5 | 1.45 | 94.05 | 100 | 4.5 | 1.45 | 94.05 | 24.36975 |  | No | (DTI-MO 2007)
16 | O06599 | MO | Anthropomorphic votive figure seated holding knees | 2.9 | 2.9 | Unknown | Unknown | Unknown | LWC |  | mXRF | 0.45 | 0.45 | 99.11 | 100.01 | 0.449955 | 0.449955 | 99.10009 | 50 |  |  | (DTI-MO 2007)
17 | O08767 | MO | Anthropomorphic votive figure - woman | 4 | 1.5 | Boyacá | Moniquirá | Menguí | LWC |  | mXRF | 5.59 | 1.74 | 92.67 | 100 | 5.59 | 1.74 | 92.67 | 23.73806 |  | No | (DTI-MO 2007)
18 | O08771 | MO | Melting ingot | 1.7 |  | Boyacá | Moniquirá | Menguí | MEL |  | XRF | 0 | 0 | 70 | 70 | 0 | 0 | 100 |  | Ca (<1), K (3), S (11), Cl (15) |  | (DTI-MO 2007)
19 | O09069 | MO | Melting ingot | 2.4 |  | Cundinamarca | Susa | Laguna de Fúquene | MEL |  | XRF | 13 | 5 | 56 | 74 | 17.56757 | 6.756757 | 75.67568 | 27.77778 | Ca (<1), K (3), S (9), Cl (14) |  | (DTI-MO 2007)
20 | O09071 | MO | Melting ingot | 1.4 |  | Cundinamarca | Susa | Laguna de Fúquene | MEL |  | XRF | 27 | 14 | 27 | 68 | 39.70588 | 20.58824 | 39.70588 | 34.14634 | Ca (3), K (5), S (24) |  | (DTI-MO 2007)
21 | O09072 | MO | Melting ingot | 2.6 |  | Cundinamarca | Susa | Laguna de Fúquene | MEL |  | XRF | 41 | 19 | 15 | 75 | 54.66667 | 25.33333 | 20 | 31.66667 | Ca (2), K (4), S (20) |  | (DTI-MO 2007)
22 | O09687 | MO | Melting ingot | 1.1 |  | Boyacá | Buenavista | Vereda El Toro, La Cascada | MEL |  | XRF | 40 | 12 | 23 | 75 | 53.33333 | 16 | 30.66667 | 23.07692 | Ca (3), K (6), S (17) |  | (DTI-MO 2007)
23 | O14780 | MO | Melting ingot | 3.5 |  | Boyacá | Buenavista | Santo Domingo | MEL |  | XRF | 0 | 0 | 86 | 86 | 0 | 0 | 100 |  | Ca (<1), K (<1), S (3), Cl (10), Fe (<1) |  | (DTI-MO 2007)
24 | O18005 | MO | Bird pendant | 7.3 | 7.1 | Boyacá | Sutamarchán | Vda Pedregal Alto | LWC |  | AA | 27.5 | 4 | 62.2 | 93.7 | 29.34899 | 4.268943 | 66.38207 | 12.69841 | Pb (0,1) |  | (DTI-MO 2007)
25 | O19545 | MO | Anthropomorphic votive figure - woman | 7.8 | 1.6 | Boyacá | Sogamoso | Unknown | LWC |  | mXRF | 8.23 | 2.89 | 88.88 | 100 | 8.23 | 2.89 | 88.88 | 25.98921 |  | No | (DTI-MO 2007)
26 | O20454 | MO | Anthropomorphic votive figure - man with staff | 5.3 | 2.6 | Cundinamarca | Soacha | Unknown | LWC |  | mXRF | 0.37 | 0.07 | 99.56 | 100 | 0.37 | 0.07 | 99.56 | 15.90909 |  |  | Part of offering O20451-6 (No. 30 in Lleras-Lleras-Pérez 1999, 306; DTI-MO 2007)
27 | O20455 | MO | Anthropomorphic votive figure - woman seated holding knees | 4.4 | 1.8 | Cundinamarca | Soacha | Unknown | LWC |  | mXRF | 5.87 | 1.38 | 92.75 | 100 | 5.87 | 1.38 | 92.75 | 19.03448 |  | No | Part of offering O20451-6 (No. 30 in Lleras-Lleras-Pérez 1999, 306; DTI-MO 2007)
28 | O22750 | MO | Anthropomorphic votive figure | 7.9 | 2 | Cundinamarca | Guasca | Unknown | LWC |  | AA | 15.2 | 6.7 | 53.4 | 75.3 | 20.18592 | 8.897742 | 70.91633 | 30.59361 |  |  | Sample 193 (Scott 1982, III: 800 )
29 | O25838 | MO | Anthropomorphic votive figure | 7.6 | 6.8 | Cundinamarca | Pasca | Vda Corrales | LWCwc | 740 ± 40 AD (Beta 159532) | mXRF | 0.37 | 0.29 | 99.39 | 100.05 | 0.3698151 | 0.2898551 | 99.34033 | 43.93939 |  |  | (DTI-MO 2007)
30 | O30624 | MO | Anthropomorphic votive figure - man with weapons | 10.3 | 1.6 | Bogotá DC | Fontibón | Unknown | LWC |  | AA | 69.3 | 12.5 | 5.9 | 87.7 | 79.01938 | 14.25314 | 6.72748 | 15.28117 |  |  | Part of offering O30623-43 found in open site inside ceramic vessel (No. 56 in Lleras-Pérez 1999, 307; Londoño 1986; DTI-MO 2007)
31 | O30625 | MO | Anthropomorphic votive figure - man with weapons | 9.4 | 1.7 | Bogotá DC | Fontibón | Unknown | LWC |  | AA | 57.6 | 12.7 | 27.8 | 98.1 | 58.7156 | 12.94597 | 28.33843 | 18.06543 |  |  | Part of offering O30623-43 found in open site inside ceramic vessel (No. 56 in Lleras-Pérez 1999, 307; Londoño 1986; DTI-MO 2007)
32 | O30626 | MO | Anthropomorphic votive figure - man with staff | 8.7 | 2 | Bogotá DC | Fontibón | Unknown | LWC |  | AA | 76.8 | 15.6 | 3.5 | 95.9 | 80.08342 | 16.26694 | 3.649635 | 16.88312 |  |  | Part of offering O30623-43 found in open site inside ceramic vessel (No. 56 in Lleras-Pérez 1999, 307; Londoño 1986; DTI-MO 2007)
33 | O30627 | MO | Anthropomorphic votive figure - man with weapons | 8.7 | 1.4 | Bogotá DC | Fontibón | Unknown | LWC |  | AA | 66.2 | 14.5 | 17.9 | 98.6 | 67.13996 | 14.70588 | 18.15416 | 17.96778 |  |  | Part of offering O30623-43 found in open site inside ceramic vessel (No. 56 in Lleras-Pérez 1999, 307; Londoño 1986; DTI-MO 2007)
34 | O30628 | MO | Anthropomorphic votive figure - man with weapons | 7 | 2 | Bogotá DC | Fontibón | Unknown | LWC |  | AA | 70.6 | 17.6 | 6 | 94.2 | 74.94692 | 18.68365 | 6.369427 | 19.95465 |  |  | Part of offering O30623-43 found in open site inside ceramic vessel (No. 56 in Lleras-Pérez 1999, 307; Londoño 1986; DTI-MO 2007)
35 | O30629 | MO | Anthropomorphic votive figure - man with weapons | 8.1 | 2.1 | Bogotá DC | Fontibón | Unknown | LWC |  | AA | 62.9 | 19.4 | 16.8 | 99.1 | 63.47124 | 19.57619 | 16.95257 | 23.5723 |  |  | Part of offering O30623-43 found in open site inside ceramic vessel (No. 56 in Lleras-Pérez 1999, 307; Londoño 1986; DTI-MO 2007)
36 | O30630 | MO | Anthropomorphic votive figure - man with staff | 5.6 | 1.8 | Bogotá DC | Fontibón | Unknown | LWC |  | AA | 68.2 | 15.6 | 10.5 | 94.3 | 72.32238 | 16.54295 | 11.13468 | 18.61575 |  |  | Part of offering O30623-43 found in open site inside ceramic vessel (No. 56 in Lleras-Pérez 1999, 307; Londoño 1986; DTI-MO 2007)
37 | O30631 | MO | Jaguar pelt votive figure | 5.2 | 2.9 | Bogotá DC | Fontibón | Unknown | LWC |  | AA | 45.2 | 10.6 | 38.5 | 94.3 | 47.93213 | 11.24072 | 40.82715 | 18.99642 |  |  | Part of offering O30623-43 found in open site inside ceramic vessel (No. 56 in Lleras-Pérez 1999, 307; Londoño 1986; DTI-MO 2007)
38 | O30632 | MO | Sacrificial post votive figure | 12.5 | 1 | Bogotá DC | Fontibón | Unknown | LWC |  | AA | 71.1 | 15.3 | 11.1 | 97.5 | 72.92308 | 15.69231 | 11.38462 | 17.70833 |  |  | Part of offering O30623-43 found in open site inside ceramic vessel (No. 56 in Lleras-Pérez 1999, 307; Londoño 1986; DTI-MO 2007)
39 | O30633 | MO | Sacrificial post votive figure | 10 | 1.2 | Bogotá DC | Fontibón | Unknown | LWC |  | AA | 76.3 | 11.9 | 11.1 | 99.3 | 76.83787 | 11.98389 | 11.17825 | 13.49206 |  |  | Part of offering O30623-43 found in open site inside ceramic vessel (No. 56 in Lleras-Pérez 1999, 307; Londoño 1986; DTI-MO 2007)
40 | O30634 | MO | Sacrificial post votive figure | 10.4 | 1.6 | Bogotá DC | Fontibón | Unknown | LWC |  | AA | 66.9 | 13.9 | 15.6 | 96.4 | 69.39834 | 14.41909 | 16.18257 | 17.20297 |  |  | Part of offering O30623-43 found in open site inside ceramic vessel (No. 56 in Lleras-Pérez 1999, 307; Londoño 1986; DTI-MO 2007)
41 | O30635 | MO | Sacrificial post votive figure | 10.3 | 0.6 | Bogotá DC | Fontibón | Unknown | LWC |  | AA | 67.4 | 12.4 | 11.8 | 91.6 | 73.58079 | 13.53712 | 12.8821 | 15.53885 |  |  | Part of offering O30623-43 found in open site inside ceramic vessel (No. 56 in Lleras-Pérez 1999, 307; Londoño 1986; DTI-MO 2007)
42 | O30636 | MO | Sacrificial post votive figure | 6.8 | 1.2 | Bogotá DC | Fontibón | Unknown | LWC |  | AA | 78.3 | 12.2 | 0.7 | 91.2 | 85.85526 | 13.37719 | 0.7675439 | 13.48066 |  |  | Part of offering O30623-43 found in open site inside ceramic vessel (No. 56 in Lleras-Pérez 1999, 307; Londoño 1986; DTI-MO 2007)
43 | O30637 | MO | Staff votive figure | 6 | 0.5 | Bogotá DC | Fontibón | Unknown | LWC |  | AA | 64.9 | 12.2 | 16.1 | 93.2 | 69.63519 | 13.09013 | 17.27468 | 15.82361 |  |  | Part of offering O30623-43 found in open site inside ceramic vessel (No. 56 in Lleras-Pérez 1999, 307; Londoño 1986; DTI-MO 2007)
44 | O30638 | MO | Staff votive figure | 4 | 0.3 | Bogotá DC | Fontibón | Unknown | LWC |  | AA | 30.6 | 8.4 | 56.9 | 95.9 | 31.90824 | 8.759124 | 59.33264 | 21.53846 |  |  | Part of offering O30623-43 found in open site inside ceramic vessel (No. 56 in Lleras-Pérez 1999, 307; Londoño 1986; DTI-MO 2007)
45 | O30639 | MO | Staff votive figure | 3.4 | 0.7 | Bogotá DC | Fontibón | Unknown | LWC |  | AA | 30.8 | 6.7 | 61.6 | 99.1 | 31.07972 | 6.760848 | 62.15943 | 17.86667 |  |  | Part of offering O30623-43 found in open site inside ceramic vessel (No. 56 in Lleras-Pérez 1999, 307; Londoño 1986; DTI-MO 2007)
46 | O30640 | MO | Sacrificial post votive figure | 8.1 | 1.7 | Bogotá DC | Fontibón | Unknown | LWC |  | AA | 59.9 | 10.4 | 21.9 | 92.2 | 64.96746 | 11.27983 | 23.75271 | 14.79374 |  |  | Part of offering O30623-43 found in open site inside ceramic vessel (No. 56 in Lleras-Pérez 1999, 307; Londoño 1986; DTI-MO 2007)
47 | O30641 | MO | Cylindrical openwork item | 0.8 | 3.1 | Bogotá DC | Fontibón | Unknown | LWC |  | AA | 75 | 14.5 | 7.8 | 97.3 | 77.08119 | 14.90236 | 8.016444 | 16.20112 |  |  | Part of offering O30623-43 found in open site inside ceramic vessel (No. 56 in Lleras-Pérez 1999, 307; Londoño 1986; DTI-MO 2007)
48 | O30642 | MO | Cylindrical openwork item | 1 | 2.5 | Bogotá DC | Fontibón | Unknown | LWC |  | AA | 56.4 | 12.7 | 28.4 | 97.5 | 57.84615 | 13.02564 | 29.12821 | 18.37916 |  |  | Part of offering O30623-43 found in open site inside ceramic vessel (No. 56 in Lleras-Pérez 1999, 307; Londoño 1986; DTI-MO 2007)
49 | O33636 | MO | Anthropomorphic votive figure - woman | 7.3 | 2 | Cundinamarca | Pasca | Unknown | LWC |  | XRF | 69.5 | 8.1 | 22.3 | 99.9 | 69.56957 | 8.108108 | 22.32232 | 10.43814 | Fe |  | With emerald inlay. Part of offering O33636-8 found in cave inside ceramic vessel (No. 65 in Lleras-Pérez 1999, 308; DTI-MO 2007)
50 | O33637 | MO | Anthropomorphic votive figure - man with staff | 4.7 | 2.3 | Cundinamarca | Pasca | Unknown | LWC |  | XRF | 69.5 | 8.1 | 22.3 | 99.9 | 69.56957 | 8.108108 | 22.32232 | 10.43814 | Fe |  | With emerald inlay. Part of offering O33636-8 found in cave inside ceramic vessel (No. 65 in Lleras-Pérez 1999, 308; DTI-MO 2007)
51 | O33638 | MO | Anthropomorphic votive figure - man with staff | 5.8 | 3 | Cundinamarca | Pasca | Unknown | LWC |  | XRF | 69.5 | 8.1 | 22.3 | 99.9 | 69.56957 | 8.108108 | 22.32232 | 10.43814 | Fe |  | Part of offering O33636-8 found in cave inside ceramic vessel (No. 65 in Lleras-Pérez 1999, 308; DTI-MO 2007)
52 | O33674 | MO | Rectangular ear pendant with danglers | 8.6 | 6.5 | Boyacá | Jenesano | Unknown | LWC |  | XRF | 78 | 6.9 | 15.1 | 100 | 78 | 6.9 | 15.1 | 8.127208 |  |  | (DTI-MO 2007)
53 | O33675 | MO | Rectangular ear pendant with danglers | 8.4 | 6.4 | Boyacá | Jenesano | Unknown | LWC |  | XRF | 77 | 7 | 16 | 100 | 77 | 7 | 16 | 8.333333 |  |  | (DTI-MO 2007)
54 | O33685 | MO | Anthropomorphic votive figure | 5.3 | 1.6 | Cundinamarca | Quetame | Unknown | LWC |  | XRF | 91.3 | 5.5 | 3.2 | 100 | 91.3 | 5.5 | 3.2 | 5.681818 |  |  | (DTI-MO 2007)
55 | O33688 | MO | Fish bead | 3 | 4.1 | Boyacá | Jenesano | Unknown | LWC |  | XRF | 76 | 12 | 12 | 100 | 76 | 12 | 12 | 13.63636 |  |  | (DTI-MO 2007)
56 | O33693 | MO | Anthropomorphic votive figure | 4.4 | 2 | Cundinamarca | Cajicá | Unknown | LWC |  | XRF | 79 | 5 | 16 | 100 | 79 | 5 | 16 | 5.952381 |  |  | Part of offering O33693-7 (No. 71 in Lleras 2007; DTI-MO 2007)
57 | O33694 | MO | Staff votive figure | 5.6 |  | Cundinamarca | Cajicá | Unknown | LWC |  | XRF | 88 | 6 | 6 | 100 | 88 | 6 | 6 | 6.382979 |  |  | Part of offering O33693-7 (No. 71 in Lleras 2007; DTI-MO 2007)
58 | O33695 | MO | Spearthrower votive figure | 4.5 |  | Cundinamarca | Cajicá | Unknown | LWC |  | XRF | 93 | 6 | 1 | 100 | 93 | 6 | 1 | 6.060606 |  |  | Part of offering O33693-7 (No. 71 in Lleras 2007; DTI-MO 2007)
59 | O33696 | MO | Spearthrower votive figure | 3.2 | 1.9 | Cundinamarca | Cajicá | Unknown | LWC |  | XRF | 38 | 3 | 59 | 100 | 38 | 3 | 59 | 7.317073 |  |  | Part of offering O33693-7 (No. 71 in Lleras 2007; DTI-MO 2007)
60 | O33697 | MO | Wire | 1.1 | 2 | Cundinamarca | Cajicá | Unknown | LWC |  | XRF | 89 | 5 | 6 | 100 | 89 | 5 | 6 | 5.319149 |  |  | Part of offering O33693-7 (No. 71 in Lleras 2007; DTI-MO 2007)
61 | O33701 | MO | Crescent breastplate | 9.6 | 11.6 | Unknown | Unknown | Unknown | LWC |  | XRF | 91 | 6 | 3 | 100 | 91 | 6 | 3 | 6.185567 |  |  | (DTI-MO 2007)
62 | O33702 | MO | Crescent breastplate | 12.3 | 14.6 | Unknown | Unknown | Unknown | LWC |  | XRF | 86 | 7 | 7 | 100 | 86 | 7 | 7 | 7.526882 |  |  | (DTI-MO 2007)
63 | O33703 | MO | Crescent breastplate | 12.3 | 15.5 | Unknown | Unknown | Unknown | LWC |  | XRF | 88 | 7 | 5 | 100 | 88 | 7 | 5 | 7.368421 |  |  | (DTI-MO 2007)
64 | O33704 | MO | Circular ear pendant | 8.5 | 9 | Unknown | Unknown | Unknown | LWC |  | XRF | 86 | 7 | 7 | 100 | 86 | 7 | 7 | 7.526882 |  |  | (DTI-MO 2007)
65 | O33705 | MO | Circular ear pendant | 8.5 | 9 | Unknown | Unknown | Unknown | LWC |  | XRF | 85 | 7 | 8 | 100 | 85 | 7 | 8 | 7.608696 |  |  | (DTI-MO 2007)
66 | O33706 | MO | Pyramidal bead necklace | 1.3 | 1.2 | Unknown | Unknown | Unknown | LWC |  | XRF | 84 | 11 | 5 | 100 | 84 | 11 | 5 | 11.57895 |  |  | (DTI-MO 2007)
67 | O33707 | MO | Anthropomorphic bead necklace | 2.2 | 0.9 | Unknown | Unknown | Unknown | LWCwm |  | XRF | 85 | 9 | 6 | 100 | 85 | 9 | 6 | 9.574468 |  |  | (DTI-MO 2007)
68 | O33708 | MO | Zoomorphic bead necklace | 2.1 | 2.1 | Unknown | Unknown | Unknown | LWCwm |  | XRF | 79 | 14 | 7 | 100 | 79 | 14 | 7 | 15.05376 |  |  | (DTI-MO 2007)
69 | O33720 | MO | Anthropomorphic votive figure - woman with staff and child | 8 | 3 | Unknown | Unknown | Unknown | LWCwc |  | XRF | 75 | 8 | 17 | 100 | 75 | 8 | 17 | 9.638554 |  |  | (DTI-MO 2007)
70 | O33721 | MO | Anthropomorphic votive figure - man | 9 | 2.6 | Unknown | Unknown | Unknown | LWCwc |  | XRF | 86 | 4 | 10 | 100 | 86 | 4 | 10 | 4.444444 |  |  | (DTI-MO 2007)
71 | O33722 | MO | Anthropomorphic votive figure with staff | 8 | 3 | Unknown | Unknown | Unknown | LWCwc |  | XRF | 91 | 6 | 3 | 100 | 91 | 6 | 3 | 6.185567 |  |  | (DTI-MO 2007)
72 | O33723 | MO | Anthropomorphic votive figure - woman | 8.8 | 3.3 | Unknown | Unknown | Unknown | LWCwc |  | XRF | 77 | 8 | 15 | 100 | 77 | 8 | 15 | 9.411765 |  |  | (DTI-MO 2007)
73 | O33724 | MO | Anthropomorphic votive figure - man with weapons | 9 | 2.7 | Unknown | Unknown | Unknown | LWCwc |  | XRF | 81 | 4 | 15 | 100 | 81 | 4 | 15 | 4.705882 |  |  | (DTI-MO 2007)
74 | O33725 | MO | Anthropomorphic votive figure - woman with staff | 8 | 3 | Unknown | Unknown | Unknown | LWCwc |  | XRF | 48 | 32 | 20 | 100 | 48 | 32 | 20 | 40 |  |  | (DTI-MO 2007)
75 | O33726 | MO | Anthropomorphic votive figure seated holding knees | 4 | 2.3 | Unknown | Unknown | Unknown | LWCwc |  | XRF | 79 | 12 | 9 | 100 | 79 | 12 | 9 | 13.18681 |  |  | (DTI-MO 2007)
76 | O33727 | MO | Snake votive figure | 10.7 | 2 | Unknown | Unknown | Unknown | LWC |  | XRF | 78 | 3 | 19 | 100 | 78 | 3 | 19 | 3.703704 |  |  | (DTI-MO 2007)
77 | O33728 | MO | Staff votive figure | 11.3 | 2.5 | Unknown | Unknown | Unknown | LWC |  | XRF | 77 | 7 | 16 | 100 | 77 | 7 | 16 | 8.333333 |  |  | (DTI-MO 2007)
78 | O33729 | MO | Staff votive figure | 13.2 | 2 | Unknown | Unknown | Unknown | LWC |  | XRF | 86 | 5 | 9 | 100 | 86 | 5 | 9 | 5.494505 |  |  | (DTI-MO 2007)
79 | O33730 | MO | Staff votive figure | 11.5 |  | Unknown | Unknown | Unknown | LWC |  | XRF | 83 | 12 | 5 | 100 | 83 | 12 | 5 | 12.63158 |  |  | (DTI-MO 2007)
80 | O33731 | MO | Enclosure votive figure | 2 |  | Unknown | Unknown | Unknown | LWC |  | XRF | 88 | 7 | 5 | 100 | 88 | 7 | 5 | 7.368421 |  |  | (DTI-MO 2007)
81 | O33733 | MO | Snake votive figure | 11.3 | 2.5 | Unknown | Unknown | Unknown | LWC |  | XRF | 78 | 3 | 19 | 100 | 78 | 3 | 19 | 3.703704 |  |  | (DTI-MO 2007)
82 | O33740 | MO | Anthropomorphic votive figure - man with weapons | 14.7 | 2.1 | Unknown | Unknown | Unknown | LWC |  | XRF | 49 | 4 | 47 | 100 | 49 | 4 | 47 | 7.54717 |  |  | (DTI-MO 2007)
83 | O33741 | MO | Anthropomorphic votive figure - woman with staff | 7.6 | 3 | Unknown | Unknown | Unknown | LWCwc |  | XRF | 87 | 10 | 4 | 101 | 86.13861 | 9.90099 | 3.960396 | 10.30928 |  |  | (DTI-MO 2007)
84 | O33742 | MO | Snake votive figure | 3.5 | 1 | Unknown | Unknown | Unknown | LWC |  | XRF | 65 | 11 | 24 | 100 | 65 | 11 | 24 | 14.47368 |  |  | (DTI-MO 2007)
85 | O33744 | MO | Anthropomorphic votive figure - woman with staff | 5.2 | 2 | Unknown | Unknown | Unknown | LWC |  | XRF | 58 | 5 | 37 | 100 | 58 | 5 | 37 | 7.936508 |  |  | (DTI-MO 2007)
86 | O33745 | MO | Anthropomorphic votive figure - woman | 2.8 | 1.4 | Unknown | Unknown | Unknown | LWCwc |  | XRF | 57 | 6 | 37 | 100 | 57 | 6 | 37 | 9.52381 |  |  | (DTI-MO 2007)
87 | O33761-a | MO | Cylindrical beads with danglers | 3.7 | 1.2 | Boyacá | Chiquinquirá | Vda Varela | LWC | 1080 ± 40 AD (Beta 147999) | XRF | 81 | 11 | 8 | 100 | 81 | 11 | 8 | 11.95652 | Fe (<0,2), Si (<0,2) |  | Analyses of beads. Part of burial hoard O33760-73, O33780, O33825-7 and O52866 (DTI-MO 2007)
88 | O33763 | MO | Zoomorphic bead necklace | 2.8 | 0.7 | Boyacá | Chiquinquirá | Vda Varela | LWCwm | 1080 ± 40 AD (Beta 147999) | XRF | 82 | 7 | 10 | 99 | 82.82828 | 7.070707 | 10.10101 | 7.865169 | Fe (<0,1), Si (<0,1) |  | Part of burial hoard O33760-73, O33780, O33825-7 and O52866 (DTI-MO 2007)
89 | O33765 | MO | Penannular nose ring |  | 3.5 | Boyacá | Chiquinquirá | Vda Varela | HAM | 1080 ± 40 AD (Beta 147999) | XRF | 80 | 18 | 0.5 | 98.5 | 81.21827 | 18.27411 | 0.5076142 | 18.36735 | Fe (<1), Si (<1) |  | Part of burial hoard O33760-73, O33780, O33825-7 and O52866 (DTI-MO 2007)
90 | O33766 | MO | Rectangular textile appliqués | 1.2 | 1.7 | Boyacá | Chiquinquirá | Vda Varela | LWCwm | 1080 ± 40 AD (Beta 147999) | XRF | 82 | 10 | 8 | 100 | 82 | 10 | 8 | 10.86957 | Fe (<0,2), Si (<0,2) |  | Part of burial hoard O33760-73, O33780, O33825-7 and O52866 (DTI-MO 2007)
91 | O33769 | MO | Anthropomorphic bead with dangler necklace | 5.2 | 1.6 | Boyacá | Chiquinquirá | Vda Varela | LWCwm | 1080 ± 40 AD (Beta 147999) | XRF | 81 | 9 | 9 | 99 | 81.81818 | 9.090909 | 9.090909 | 10 | Fe (<0,1), Si (<0,1) |  | Part of burial hoard O33760-73, O33780, O33825-7 and O52866 (DTI-MO 2007)
92 | O33770 | MO | Anthropomorphic beads with danglers | 3.2 | 1.9 | Boyacá | Chiquinquirá | Vda Varela | LWCwm | 1080 ± 40 AD (Beta 147999) | XRF | 70 | 18 | 12 | 100 | 70 | 18 | 12 | 20.45455 | Fe (<0,1), Si (<0,1) |  | Part of burial hoard O33760-73, O33780, O33825-7 and O52866 (DTI-MO 2007)
93 | O33771-a | MO | Bird breastplate with danglers | 15 | 14.5 | Boyacá | Chiquinquirá | Vda Varela | LWC | 1080 ± 40 AD (Beta 147999) | XRF | 80 | 10 | 9 | 99 | 80.80808 | 10.10101 | 9.090909 | 11.11111 | Fe (<1), Si (<1) |  | Analysis of dangler. Part of burial hoard O33760-73, O33780, O33825-7 and O52866 (DTI-MO 2007)
94 | O33772-a | MO | Heart breastplate with danglers | 11 | 11.9 | Boyacá | Chiquinquirá | Vda Varela | LWC | 1080 ± 40 AD (Beta 147999) | XRF | 80 | 9 | 9 | 98 | 81.63265 | 9.183673 | 9.183673 | 10.11236 | Fe (<1), Si (<1) |  | Analysis of dangler. Part of burial hoard O33760-73, O33780, O33825-7 and O52866 (DTI-MO 2007)
95 | O33780 | MO | Rectangular hallucinogen tray with jaguar | 10 | 2.2 | Boyacá | Chiquinquirá | Vda Varela | LWCwc | 1080 ± 40 AD (Beta 147999) | XRF | 81 | 12 | 6 | 99 | 81.81818 | 12.12121 | 6.060606 | 12.90323 | Fe (<1), Si (<1), Al (<1) |  | Part of burial hoard O33760-73, O33780, O33825-7 and O52866 (DTI-MO 2007)
96 | O33781 | MO | Anthropomorphic votive figure - woman | 3.1 | 1.4 | Boyacá | Chiquinquirá | Vda Briceño | LWCwc |  | XRF | 54 | 13 | 33 | 100 | 54 | 13 | 33 | 19.40299 | Al (<0,1%), Fe (<0,1%), Si (<0,1%) |  | Part of offering O33781-4 found inside ceramic vessel (DTI-MO 2007)
97 | O33782 | MO | Anthropomorphic votive figure - woman | 3.9 | 1.4 | Boyacá | Chiquinquirá | Vda Briceño | LWCwc |  | XRF | 39 | 7 | 54 | 100 | 39 | 7 | 54 | 15.21739 | Al (<0,1%), Fe (<0,1%), Si (<0,1%) |  | Part of offering O33781-4 found inside ceramic vessel (DTI-MO 2007)
98 | O33783 | MO | Crescent dangler | 2.9 | 3.2 | Boyacá | Chiquinquirá | Vda Briceño | LWC |  | XRF | 54.3 | 30.3 | 15.4 | 100 | 54.3 | 30.3 | 15.4 | 35.8156 |  |  | Part of offering O33781-4 found inside ceramic vessel (DTI-MO 2007)
99 | O33784-a | MO | Miscellaneous beads | 6.4 | 5.5 | Boyacá | Chiquinquirá | Vda Briceño | Unkn |  | XRF | 77.9 | 11.2 | 10.8 | 99.9 | 77.97798 | 11.21121 | 10.81081 | 12.57015 |  |  | Analysis of flat bead. Part of offering O33781-4 found inside ceramic vessel (DTI-MO 2007)
100 | O33784-b | MO | Miscellaneous beads | 6.4 | 5.5 | Boyacá | Chiquinquirá | Vda Briceño | Unkn |  | XRF | 86.5 | 7.38 | 6.11 | 99.99 | 86.50865 | 7.380738 | 6.110611 | 7.861099 |  |  | Analysis of yellow bead. Part of offering O33781-4 found inside ceramic vessel (DTI-MO 2007)
101 | O33785 | MO | Spearthrower votive figure | 3.5 | 3.1 | Cundinamarca | Guatavita | Choleche | LWC |  | XRF | 91 | 9 | 0 | 100 | 91 | 9 | 0 | 9 | Cu (<1), Si (<0,1), Al (<0,1), Fe (<0,1) |  | (DTI-MO 2007)
102 | O33809 | MO | Anthropomorphic votive figure - man with weapons | 5.1 | 1.5 | Cundinamarca | Tenjo | Vda Chince | LWC |  | XRF | 66.7 | 21.7 | 11.6 | 100 | 66.7 | 21.7 | 11.6 | 24.54751 |  |  | Part of offering O33809-13 found inside ceramic vessel with emerald in open site (No. 72 in Lleras 2007; DTI-MO 2007)
103 | O33810 | MO | Anthropomorphic votive figure - man with weapons | 6.6 | 1.8 | Cundinamarca | Tenjo | Vda Chince | LWC |  | XRF | 72.2 | 17.9 | 9.9 | 100 | 72.2 | 17.9 | 9.9 | 19.86681 |  |  | Part of offering O33809-13 found inside ceramic vessel with emerald in open site (No. 72 in Lleras 2007; DTI-MO 2007)
104 | O33811 | MO | Anthropomorphic votive figure - man with lime container | 6.9 | 1.7 | Cundinamarca | Tenjo | Vda Chince | LWC |  | XRF | 50.3 | 13.4 | 36.4 | 100.1 | 50.24975 | 13.38661 | 36.36364 | 21.03611 |  |  | Part of offering O33809-13 found inside ceramic vessel with emerald in open site (No. 72 in Lleras 2007; DTI-MO 2007)
105 | O33812 | MO | Staff votive figure | 5.7 | 1.1 | Cundinamarca | Tenjo | Vda Chince | LWC |  | XRF | 66.5 | 21.6 | 11.9 | 100 | 66.5 | 21.6 | 11.9 | 24.51759 |  |  | Part of offering O33809-13 found inside ceramic vessel with emerald in open site (No. 72 in Lleras 2007; DTI-MO 2007)
106 | O33813 | MO | Staff votive figure | 6.3 | 1.2 | Cundinamarca | Tenjo | Vda Chince | LWC |  | XRF | 62.5 | 21.9 | 15.6 | 100 | 62.5 | 21.9 | 15.6 | 25.94787 |  |  | Part of offering O33809-13 found inside ceramic vessel with emerald in open site (No. 72 in Lleras 2007; DTI-MO 2007)
107 | O33818 | MO | Bird breastplate | 11.9 | 11.5 | Boyacá | Tenza | Unknown | LWC |  | XRF | 54.6 | 11.7 | 33.7 | 100 | 54.6 | 11.7 | 33.7 | 17.64706 |  |  | Found with O33819 (DTI-MO 2007)
108 | O33819 | MO | Rectangular nose adornment | 8.6 | 16.5 | Boyacá | Tenza | Unknown | LWC |  | XRF | 60 | 15.9 | 24.1 | 100 | 60 | 15.9 | 24.1 | 20.94862 |  |  | Found with O33818 (DTI-MO 2007)
109 | O33820 | MO | Anthropomorphic votive figure - man | 11.3 | 3.1 | Cundinamarca | Chipaque | Cerezos Grandes | LWC |  | XRF | 52.9 | 10.1 | 37 | 100 | 52.9 | 10.1 | 37 | 16.03175 |  |  | (DTI-MO 2007)
110 | O33825 | MO | Cylindrical bead with danglers | 4.1 | 1.2 | Boyacá | Chiquinquirá | Vda Varela | LWC | 1080 ± 40 AD (Beta 147999) | XRF | 84.5 | 10.4 | 5.1 | 100 | 84.5 | 10.4 | 5.1 | 10.9589 | Fe, Ca, K, S, Cl |  | Part of necklace O33761. Part of burial hoard O33760-73, O33780, O33825-7 and O52866 (DTI-MO 2007)
111 | O33826-a | MO | Anthropomorphic beads with dangler | 5.2 | 1.6 | Boyacá | Chiquinquirá | Vda Varela | LWCwm | 1080 ± 40 AD (Beta 147999) | XRF | 82.9 | 11.4 | 5.7 | 100 | 82.9 | 11.4 | 5.7 | 12.08908 | Fe, Ca, K, S, Cl, Ni |  | Analysis of bead-body. Part of necklace O33769 found with burial hoard O33760-73, O33780, O33825-7 and O52866 (DTI-MO 2007)
112 | O33826-b | MO | Anthropomorphic beads with dangler | 5.2 | 1.6 | Boyacá | Chiquinquirá | Vda Varela | LWCwm | 1080 ± 40 AD (Beta 147999) | XRF | 82.3 | 11.8 | 6 | 100.1 | 82.21778 | 11.78821 | 5.994006 | 12.53985 | Fe, Ca, K, S, Cl, Ni |  | Analysis of bead-body. Part of necklace O33769 found with burial hoard O33760-73, O33780, O33825-7 and O52866 (DTI-MO 2007)
113 | O33826-c | MO | Anthropomorphic beads with dangler | 5.2 | 1.6 | Boyacá | Chiquinquirá | Vda Varela | LWCwm | 1080 ± 40 AD (Beta 147999) | XRF | 85 | 10.5 | 4.5 | 100 | 85 | 10.5 | 4.5 | 10.99476 | Fe, Ca, K, S, Cl, Ni |  | Analysis of dangler. Part of necklace O33769 found with burial hoard O33760-73, O33780, O33825-7 and O52866 ( DTI-MO 2007)
114 | O33827 | MO | Anthropomorphic bead with dangler | 3.4 | 1.8 | Boyacá | Chiquinquirá | Vda Varela | LWCwm | 1080 ± 40 AD (Beta 147999) | XRF | 82.7 | 10.3 | 6.9 | 99.9 | 82.78278 | 10.31031 | 6.906907 | 11.07527 | Fe, Ca, K, S, Cl |  | Part of necklace O33770. Part of burial hoard O33760-73, O33780, O33825-7 and O52866 (DTI-MO 2007)
115 | O33828 | MO | Circular ear pendant | 8 | 9 | Boyacá | Chiquinquirá | Unknown | LWC |  | XRF | 62.65 | 9.55 | 27.8 | 100 | 62.65 | 9.55 | 27.8 | 13.22715 | Fe, Ca, K |  | (DTI-MO 2007)
116 | O33829 | MO | Circular ear pendant | 7.9 | 8.8 | Boyacá | Chiquinquirá | Unknown | LWC |  | XRF | 63.3 | 9.1 | 26.7 | 99.1 | 63.87487 | 9.182644 | 26.94248 | 12.56906 | Fe, Ca, K |  | (DTI-MO 2007)
117 | O33830-a | MO | Heart breastplate | 10.9 | 13.5 | Boyacá | Chiquinquirá | Unknown | LWC |  | XRF | 66 | 7.8 | 26.2 | 100 | 66 | 7.8 | 26.2 | 10.56911 | Fe, S, Cl, K, Ca |  | Analysis of back side of item (DTI-MO 2007)
118 | O33830-b | MO | Heart breastplate | 10.9 | 13.5 | Boyacá | Chiquinquirá | Unknown | LWC |  | XRF | 44.4 | 6.8 | 48.8 | 100 | 44.4 | 6.8 | 48.8 | 13.28125 | Fe, S, Cl, K, Ca |  | Analysis of front side of item (DTI-MO 2007)
119 | O33831 | MO | Bird breastplate with danglers | 14.3 | 11.7 | Boyacá | Chiquinquirá | Unknown | LWC |  | XRF | 49.2 | 7.9 | 42.9 | 100 | 49.2 | 7.9 | 42.9 | 13.83538 | Fe, S, Cl, K, Ca |  | (DTI-MO 2007)
120 | O33832-a | MO | Circular ear pendant with danglers | 6.3 | 5.5 | Boyacá | Chiquinquirá | Unknown | LWC |  | XRF | 76.6 | 10.9 | 12.5 | 100 | 76.6 | 10.9 | 12.5 | 12.45714 | Fe, Ca, K |  | Analysis of ear pendant-body (DTI-MO 2007)
121 | O33832-b | MO | Circular ear pendant with danglers | 6.3 | 5.5 | Boyacá | Chiquinquirá | Unknown | LWC |  | XRF | 79.2 | 10 | 10.8 | 100 | 79.2 | 10 | 10.8 | 11.21076 | Fe, Ca, K |  | Analysis of dangler (DTI-MO 2007)
122 | O33833 | MO | Snake votive figure | 2.3 | 10.3 | Cundinamarca | Sesquilé | Vda Tilatá | LWC |  | XRF | 82.2 | 8.7 | 9.1 | 100 | 82.2 | 8.7 | 9.1 | 9.570957 | Fe, Ca, K |  | Part of offering O33833-9 with ceramic vessel and emeralds found in cave (No. 73 in Lleras 2007; DTI-MO 2007)
123 | O33834 | MO | Staff votive figure | 11 | 0.3 | Cundinamarca | Sesquilé | Vda Tilatá | LWC |  | XRF | 39.1 | 6.35 | 54.55 | 100 | 39.1 | 6.35 | 54.55 | 13.9714 | Fe, Ca, K |  | Part of offering O33833-9 with ceramic vessel and emeralds found in cave (No. 73 in Lleras 2007; DTI-MO 2007)
124 | O33835 | MO | Staff votive figure | 4.7 | 104 | Cundinamarca | Sesquilé | Vda Tilatá | LWC |  | XRF | 68.7 | 9.4 | 21.9 | 100 | 68.7 | 9.4 | 21.9 | 12.03585 | Fe, S, Cl, Ca, K |  | Part of offering O33833-9 with ceramic vessel and emeralds found in cave (No. 73 in Lleras 2007; DTI-MO 2007)
125 | O33836 | MO | Staff votive figure | 4.8 | 0.3 | Cundinamarca | Sesquilé | Vda Tilatá | LWC |  | XRF | 80.9 | 15.4 | 3.6 | 99.9 | 80.98098 | 15.41542 | 3.603604 | 15.99169 | Fe, S, Cl, Ca, K |  | Part of offering O33833-9 with ceramic vessel and emeralds found in cave (No. 73 in Lleras 2007; DTI-MO 2007)
126 | O33837 | MO | Anthropomorphic votive figure with staff | 5.1 | 1.4 | Cundinamarca | Sesquilé | Vda Tilatá | LWC |  | XRF | 55.5 | 10.65 | 33.8 | 99.95 | 55.52776 | 10.65533 | 33.81691 | 16.09977 | Fe, K, Cr |  | Part of offering O33833-9 with ceramic vessel and emeralds found in cave (No. 73 in Lleras 2007; DTI-MO 2007)
127 | O33838 | MO | Rectangular openwork fragment | 2 | 3.4 | Cundinamarca | Sesquilé | Vda Tilatá | LWC |  | XRF | 44.4 | 7.6 | 48 | 100 | 44.4 | 7.6 | 48 | 14.61538 | Fe, Ca, K |  | Part of offering O33833-9 with ceramic vessel and emeralds found in cave (No. 73 in Lleras 2007; DTI-MO 2007)
128 | O33839 | MO | Circular dangler | 1.3 |  | Cundinamarca | Sesquilé | Vda Tilatá | LWC |  | XRF | 63.6 | 16.5 | 19.9 | 100 | 63.6 | 16.5 | 19.9 | 20.59925 | Fe, S, Cl, Ca, K |  | Part of offering O33833-9 with ceramic vessel and emeralds found in cave (No. 73 in Lleras 2007; DTI-MO 2007)
129 | O33840 | MO | Anthropomorphic votive figure - man with staff | 4.3 | 2.2 | Cundinamarca | Pasca | Guchipas | LWC |  | XRF | 71.3 | 12.2 | 16.5 | 100 | 71.3 | 12.2 | 16.5 | 14.61078 | Fe, K, Ca, S, Cl |  | (DTI-MO 2007)
130 | O33846 | MO | Shield votive figure | 12.7 | 3.2 | Unknown | Unknown | Unknown | LWC |  | XRF | 66.4 | 12.65 | 20.95 | 100 | 66.4 | 12.65 | 20.95 | 16.00253 |  |  | (DTI-MO 2007)
131 | O33847 | MO | Anthropomorphic votive figure - man with staff | 7.2 | 2 | Unknown | Unknown | Unknown | LWC |  | XRF | 55.2 | 11 | 33.8 | 100 | 55.2 | 11 | 33.8 | 16.61631 |  |  | (DTI-MO 2007)
132 | O33848 | MO | Anthropomorphic votive figure - man with staff | 8.6 | 1.9 | Unknown | Unknown | Unknown | LWC |  | XRF | 62 | 10.6 | 27.4 | 100 | 62 | 10.6 | 27.4 | 14.60055 |  |  | (DTI-MO 2007)
133 | O33849 | MO | Bird votive figure | 7.5 | 2.1 | Unknown | Unknown | Unknown | LWC |  | XRF | 46.2 | 10 | 43.8 | 100 | 46.2 | 10 | 43.8 | 17.79359 |  |  | (DTI-MO 2007)
134 | O33851 | MO | Sacrificial post votive figure | 10.9 | 2.8 | Unknown | Unknown | Unknown | LWC |  | XRF | 71.25 | 10.45 | 18.65 | 100.35 | 71.00149 | 10.41355 | 18.58495 | 12.7907 |  |  | (DTI-MO 2007)
135 | O33852 | MO | Bird votive figure | 3 | 6 | Unknown | Unknown | Unknown | LWC |  | XRF | 76.6 | 12.1 | 11.3 | 100 | 76.6 | 12.1 | 11.3 | 13.64149 |  |  | (DTI-MO 2007)
136 | O33855 | MO | Snake votive figure | 13.4 | 2.9 | Unknown | Unknown | Unknown | LWC |  | XRF | 53.4 | 7.4 | 39.2 | 100 | 53.4 | 7.4 | 39.2 | 12.17105 |  |  | (DTI-MO 2007)
137 | O33858 | MO | Snake votive figure | 13.6 | 1.1 | Unknown | Unknown | Unknown | LWC |  | XRF | 37.35 | 11.15 | 51.55 | 100.05 | 37.33133 | 11.14443 | 51.52424 | 22.98969 |  |  | (DTI-MO 2007)
138 | O33868 | MO | Anthropomorphic votive figure - woman with staff | 17 | 3.3 | Cundinamarca | Unknown | Nueva Granada | LWC |  | XRF | 86.5 | 11 | 2.5 | 100 | 86.5 | 11 | 2.5 | 11.28205 | Fe, Ca, K |  | (DTI-MO 2007)
139 | O33877 | MO | Anthropomorphic votive figure with staff | 4 | 2.5 | Cundinamarca | Fusagasugá | El Carmen | LWC |  | XRF | 77 | 20.5 | 2.5 | 100 | 77 | 20.5 | 2.5 | 21.02564 | Fe, Cr, Cl |  | (DTI-MO 2007)
140 | O33878 | MO | Anthropomorphic votive figure seated holding knees | 1.4 | 0.6 | Cundinamarca | Carmen de Carupa | Charquira | LWC |  | XRF | 46 | 19 | 35 | 100 | 46 | 19 | 35 | 29.23077 | Fe, K, Ca |  | Part of offering O33878-80 (DTI-MO 2007)
141 | O33879 | MO | Anthropomorphic votive figure seated holding knees | 1.3 | 0.2 | Cundinamarca | Carmen de Carupa | Charquira | LWC |  | XRF | 46 | 20 | 34 | 100 | 46 | 20 | 34 | 30.30303 | Fe, K, Ca |  | Part of offering O33878-80 (DTI-MO 2007)
142 | O33880 | MO | Anthropomorphic votive figure seated holding knees | 0.9 | 0.8 | Cundinamarca | Carmen de Carupa | Charquira | LWC |  | XRF | 45 | 20 | 33 | 98 | 45.91837 | 20.40816 | 33.67347 | 30.76923 | Fe, K, Ca |  | Part of offering O33878-80 (DTI-MO 2007)
143 | O33882 | MO | Triangular nose adornment | 14.8 | 18.7 | Boyacá | Unknown | Unknown | LWC |  | XRF | 68.75 | 13.5 | 17.75 | 100 | 68.75 | 13.5 | 17.75 | 16.41337 | Fe, K, Ca |  | (DTI-MO 2007)
144 | O33883 | MO | Rectangular nose adornment | 5.3 | 15.3 | Boyacá | Unknown | Unknown | LWC |  | XRF | 50.8 | 12.6 | 36.6 | 100 | 50.8 | 12.6 | 36.6 | 19.87382 | Fe, K, Ca |  | (DTI-MO 2007)
145 | O33884 | MO | Staff votive figure | 10.7 | 2 | Cundinamarca | Zipaquirá | Unknown | LWC |  | XRF | 91 | 8 | 1 | 100 | 91 | 8 | 1 | 8.080808 | Fe |  | Part of offering O33884-6 (No. 74 in Lleras 2007; DTI-MO 2007)
146 | O33885 | MO | Snake votive figure | 7.8 | 0.5 | Cundinamarca | Zipaquirá | Unknown | LWC |  | XRF | 42.5 | 10 | 47.5 | 100 | 42.5 | 10 | 47.5 | 19.04762 | Fe |  | Part of offering O33884-6 (No. 74 in Lleras 2007; DTI-MO 2007)
147 | O33886 | MO | Lime container votive figure | 3.3 | 0.9 | Cundinamarca | Zipaquirá | Unknown | LWC |  | XRF | 74 | 26 | 0 | 100 | 74 | 26 | 0 | 26 | Fe |  | Part of offering O33884-6 (No. 74 in Lleras 2007; DTI-MO 2007)
148 | O33890 | MO | Staff votive figure | 14.9 | 6.2 | Cundinamarca | Chía | Yerbabuena | LWC |  | XRF | 85.66 | 13.33 | 1 | 99.99 | 85.66857 | 13.33133 | 1.0001 | 13.46601 |  |  | (DTI-MO 2007)
149 | O33893 | MO | Rectangular hallucinogen tray with anthropomorphic figures | 12.3 | 3.6 | Boyacá | Paipa | Venta del Llano | LWC |  | AA | 74.4 | 15.3 | 10.1 | 99.8 | 74.5491 | 15.33066 | 10.12024 | 17.05686 |  | No | (DTI-MO 2007)
150 | O33899 | MO | Staff votive figure | 8 | 1.5 | Unknown | Unknown | Unknown | LWC |  | XRF | 46.9 | 28.7 | 24.4 | 100 | 46.9 | 28.7 | 24.4 | 37.96296 |  |  | (DTI-MO 2007)
151 | O33900 | MO | Rectangular hallucinogen tray with anthropomorphic figure | 10.5 | 4.1 | Cundinamarca | Gutiérrez | El Hoyo | LWC | 1360 ± 40 AD | XRF | 81.35 | 15.35 | 3.07 | 99.77 | 81.53754 | 15.38539 | 3.077077 | 15.87384 |  |  | Part of offering O33900-6 with bone and shell needles (No. 77 in Lleras 2007; DTI-MO 2007)
152 | O33901 | MO | Lime container votive figure | 8.5 | 4.4 | Cundinamarca | Gutiérrez | El Hoyo | LWCwc | 1360 ± 40 AD | XRF | 83.05 | 15.95 | 1.05 | 100.05 | 83.0085 | 15.94203 | 1.049475 | 16.11111 |  |  | Part of offering O33900-6 with bone and shell needles (No. 77 in Lleras 2007; DTI-MO 2007)
153 | O33902 | MO | Bag votive figure | 4.4 | 5.8 | Cundinamarca | Gutiérrez | El Hoyo | LWC | 1360 ± 40 AD | XRF | 81.4 | 16.5 | 2.05 | 99.95 | 81.44072 | 16.50825 | 2.051026 | 16.85393 |  |  | Part of offering O33900-6 with bone and shell needles (No. 77 in Lleras 2007; DTI-MO 2007)
154 | O33903 | MO | Anthropomorphic votive figure - man with weapons and lime container | 15.3 | 4.7 | Cundinamarca | Gutiérrez | El Hoyo | LWC | 1360 ± 40 AD | XRF | 81.65 | 15.55 | 2.8 | 100 | 81.65 | 15.55 | 2.8 | 15.99794 |  |  | Part of offering O33900-6 with bone and shell needles (No. 77 in Lleras 2007; DTI-MO 2007)
155 | O33904 | MO | Anthropomorphic votive figure - man with lime container | 17.2 | 4.7 | Cundinamarca | Gutiérrez | El Hoyo | LWC | 1360 ± 40 AD | XRF | 82.2 | 13.7 | 4.05 | 99.95 | 82.24112 | 13.70685 | 4.052026 | 14.28571 |  |  | Part of offering O33900-6 with bone and shell needles (No. 77 in Lleras 2007; DTI-MO 2007)
156 | O33905 | MO | Anthropomorphic votive figure - man with weapons | 12.9 | 4.6 | Cundinamarca | Gutiérrez | El Hoyo | LWC | 1360 ± 40 AD | XRF | 83.96 | 13.73 | 2.26 | 99.95 | 84.002 | 13.73687 | 2.261131 | 14.05466 |  |  | Part of offering O33900-6 with bone and shell needles (No. 77 in Lleras 2007; DTI-MO 2007)
157 | O33906 | MO | Circular danglers | 1.5 | 1.4 | Cundinamarca | Gutiérrez | El Hoyo | LWC | 1360 ± 40 AD | XRF | 80.2 | 16.5 | 3.4 | 100.1 | 80.11988 | 16.48352 | 3.396603 | 17.06308 |  |  | Part of offering O33900-6 with bone and shell needles (No. 77 in Lleras 2007; DTI-MO 2007)
158 | O40013 | MO-RC | Zoomorphic bead | 0.6 | 1 | Unknown | Unknown | Unknown | LWCwm |  | AA | 48.6 | 9.3 | 41.6 | 99.5 | 48.84422 | 9.346734 | 41.80905 | 16.06218 | Ni (0,15) | No | Sample 13 (Scott 1982, II: 377)
159 | O40014 | MO-RC | Zoomorphic bead | 2.1 | 0.4 | Unknown | Unknown | Unknown | LWCwm |  | AA | 85.1 | 5.2 | 7.2 | 97.5 | 87.28205 | 5.333333 | 7.384615 | 5.758583 |  | No | Sample 14 (Scott 1982, II: 380)
160 | O40199 | MO-RC | Zoomorphic bead | 1 | 0.6 | Boyacá | Unknown | Unknown | LWCwm |  | AA | 76.7 | 9.6 | 9.6 | 95.9 | 79.97914 | 10.01043 | 10.01043 | 11.12399 |  |  | Sample 199 (Scott 1982, III: 804)
161 | O50000 | MO-DB | Anthropomorphic votive figure | 7.1 | 3.4 | Unknown | Unknown | Unknown | Unkn |  | AA | 0 | 0.25 | 86.75 | 87 | 0 | 0.2873563 | 99.71264 | 100 | Pb (0,35), Ni (0,06) |  | (DTI-MO 2007)
162 | O51848 | MO-DB | Lime container votive figure | 2.3 | 2.5 | Unknown | Unknown | Unknown | LWCwc |  | XRF | 69 | 9 | 21 | 99 | 69.69697 | 9.090909 | 21.21212 | 11.53846 |  |  | Registration no. MO R184-8 (DTI-MO 2007)
163 | O52851 | MO-DB | Anthropomorphic votive figure | 5.56 | 3.38 | Boyacá | Chiquinquirá | Unknown | LWC |  | XRF | 80.55 | 12.4 | 7.05 | 100 | 80.55 | 12.4 | 7.05 | 13.34051 |  |  | Registration no. MO R285-1 (DTI-MO 2007)
164 | O52852 | MO-DB | Anthropomorphic votive figure | 2.93 | 1.06 | Boyacá | Chiquinquirá | Unknown | LWC |  | XRF | 80.8 | 18.3 | 0.9 | 100 | 80.8 | 18.3 | 0.9 | 18.4662 | Fe, K, Ca, S, Cl, Ni |  | Registration no. MO R285-2 (DTI-MO 2007)
165 | O52853 | MO-DB | Anthropomorphic votive figure | 2.16 | 1 | Boyacá | Chiquinquirá | Unknown | LWC |  | XRF | 80 | 14.15 | 5.9 | 100.05 | 79.96002 | 14.14293 | 5.897051 | 15.02921 | Fe, K, Ca, S, Cl |  | Registration no. MO R285-3 (DTI-MO 2007)
166 | O52854 | MO-DB | Anthropomorphic votive figure | 2.6 | 1.1 | Boyacá | Chiquinquirá | Unknown | LWC |  | XRF | 79.9 | 14.2 | 5.95 | 100.05 | 79.86007 | 14.1929 | 5.947026 | 15.09033 | Fe, K, Ca, S, Cl |  | Registration no. MO R285-4 (DTI-MO 2007)
167 | O52855 | MO-DB | Anthropomorphic votive figure | 3.5 | 1.2 | Boyacá | Chiquinquirá | Unknown | LWC |  | XRF | 51.6 | 23.65 | 24.75 | 100 | 51.6 | 23.65 | 24.75 | 31.42857 | Fe, K, Ca, S, Cl |  | Registration no. MO R285-5 (DTI-MO 2007)
168 | O52865 | MO-DB | Anthropomorphic bead with dangler | 5.2 | 1.6 | Boyacá | Chiquinquirá | Vda Varela | LWCwm | 1080 ± 40 AD (Beta 147999) | XRF | 80.7 | 11.8 | 7.5 | 100 | 80.7 | 11.8 | 7.5 | 12.75676 | Fe, K, Ca |  | Part of necklace O33769 and O33826 found with burial hoard O33760-73, O33780, O33825-7 and O52866. Registration no. MO R286-6 (DTI-MO 2007)
169 | O52866 | MO-DB | Pyramidal bead necklace | 1.3 | 2.2 | Boyacá | Chiquinquirá | Unknown | LWC |  | XRF | 66.37 | 10.92 | 22.65 | 99.94 | 66.40985 | 10.92656 | 22.6636 | 14.12861 | Fe, S, Cl, K, Ca |  | Registration no. MO R286-5 (DTI-MO 2007)
170 | O60049 | MO-ER | Anthropomorphic votive figure | 5.3 | 1.7 | Cundinamarca | Suesca | Vda Piedras Largas | LWC |  | XRF | 36 | 8 | 56 | 100 | 36 | 8 | 56 | 18.18182 | Fe (<1), Si (<1) |  | Found in archaeological excavation (DTI-MO 2007)
171 | O60050 | MO-ER | Crescent nose adornment | 1.9 | 2.2 | Boyacá | Sutamarchán | Vda Santo Ecce Homo | LWC | 1430 ± 70 AD (Beta 121614) | XRF | 84 | 13 | 3 | 100 | 84 | 13 | 3 | 13.40206 | Fe (<1), Si (<1) |  | Found with O60051 in burial hoard in archaeological excavation (Rivera 1999; DTI-MO 2007)
172 | O60051 | MO-ER | Cylindrical bead | 2.4 | 2 | Boyacá | Sutamarchán | Vda Santo Ecce Homo | HAM | 1430 ± 70 AD (Beta 121614) | XRF | 56 | 10 | 34 | 100 | 56 | 10 | 34 | 15.15152 | Fe (<1), Si (<1) |  | Found with O60050 in burial hoard in archaeological excavation (Rivera 1999; DTI-MO 2007)
173 | O60077 | MO-ER | Zoomorphic figure | 7.3 | 0.8 | Cundinamarca | Cota | San Carlos | LWC | 1320 ± 125 AD (Beta 8622) | AA | 58.4 | 12.1 | 29.2 | 99.7 | 58.57573 | 12.13641 | 29.28786 | 17.16312 |  |  | Part of offering of metal items and ceramic vessels (ICANH 60143-59) placed in open site, found in archaeological excavation (No. 64 in Lleras-Pérez 1999, 308; McBride 1985; DTI-MO 2007)
174 | O60092 | MO-ER | Anthropomorphic votive figure | 2.6 | 1.2 | Boyacá | Samacá | Unknown | Unkn |  | XRF | 19 | 10 | 70 | 99 | 19.19192 | 10.10101 | 70.70707 | 34.48276 |  |  | (DTI-MO 2007)
175 | O71322 | BM | Anthropomorphic votive figure |  |  | Unknown | Unknown | Unknown | LWC |  | EDX | 74 | 22 | 5 | 101 | 73.26733 | 21.78218 | 4.950495 | 22.91667 |  |  | Registration no. BM S1322 (La Niece 1998, 144)
176 | O71323 | BM | Anthropomorphic votive figure |  |  | Unknown | Unknown | Unknown | LWC |  | EDX | 75 | 18 | 7 | 100 | 75 | 18 | 7 | 19.35484 |  | Slight | A slight surface enrichement was determined by comparisson of surface and core analyses. Registration no. BM S1323 (La Niece 1998, 144)
177 | O71324 | BM | Anthropomorphic votive figure |  |  | Unknown | Unknown | Unknown | LWC |  | EDX | 30 | 7 | 64 | 101 | 29.70297 | 6.930693 | 63.36634 | 18.91892 |  |  | Registration no. BM S1324 (La Niece 1998, 144)
178 | O71326 | BM | Anthropomorphic votive figure |  |  | Unknown | Unknown | Unknown | LWC |  | EDX | 28 | 5 | 67 | 100 | 28 | 5 | 67 | 15.15152 |  | Yes | Surface enrichement was determined by comparisson of surface and core analyses. Registration no. BM S1326 (La Niece 1998, 144)
179 | O71327 | BM | Anthropomorphic votive figure - woman |  |  | Unknown | Unknown | Unknown | LWC |  | EDX | 33 | 7 | 60 | 100 | 33 | 7 | 60 | 17.5 |  |  | Registration no. BM S1327 (La Niece 1998, 144)
180 | O71328 | BM | Anthropomorphic votive figure |  |  | Unknown | Unknown | Unknown | LWC |  | EDX | 38 | 7 | 55 | 100 | 38 | 7 | 55 | 15.55556 |  |  | Registration no. BM S1328 (La Niece 1998, 144)
181 | O71937 | BM | Zoomorphic bead necklace |  |  | Unknown | Unknown | Unknown | LWCwm |  | EDX | 46 | 8 | 46 | 100 | 46 | 8 | 46 | 14.81481 |  |  | Registration no. BM 1937-7-5.11 (La Niece 1998, 144)
182 | O76732 | BM | Anthropomorphic votive figure |  |  | Unknown | Unknown | Unknown | LWC |  | EDX | 55 | 17 | 29 | 101 | 54.45545 | 16.83168 | 28.71287 | 23.61111 |  |  | Registration no. BM RL 6732-43-R (La Niece 1998, 144)
183 | O80039 | MFA | Anthropomorphic votive figure - man with weapons | 15.2 |  | Unknown | Unknown | Unknown | LWC |  | EPMA | 28.3 | 4.3 | 68.3 | 100.9 | 28.04757 | 4.261645 | 67.69078 | 13.19018 | Al, Si, Cu, (K, Fe) | Yes | Registration no. MFA 1975.39 (Newman et al. 1991, 216 )
184 | O80040 | MFA | Anthropomorphic votive figure with staff | 17.4 | 2.5 | Unknown | Unknown | Unknown | LWC |  | EPMA | 27 | 3.5 | 69.6 | 100.1 | 26.97303 | 3.496503 | 69.53047 | 11.47541 | Al, Si, Cu, (K, Ca, Cu, Au) | Yes | Registration no. MFA 1975.40 (Newman et al. 1991, 216)
185 | O80042 | MFA | Anthropomorphic votive figure with weapons | 13.6 | 3.3 | Unknown | Unknown | Unknown | LWC |  | EPMA | 74.6 | 13.6 | 10.1 | 98.3 | 75.89013 | 13.8352 | 10.27467 | 15.4195 |  | No | Registration no. MFA 1975.42 (Newman et al. 1991, 216)
186 | O80044 | MFA | Anthropomorphic votive figure with weapons | 12.7 |  | Unknown | Unknown | Unknown | LWC |  | EPMA | 59.6 | 9.7 | 32.1 | 101.4 | 58.77712 | 9.566075 | 31.6568 | 13.99711 | Al, Si, (Na, K, Ca, Ti, Fe) | No | Registration no. MFA 1975.44 (Newman et al. 1991, 216)
187 | O80045 | MFA | Anthropomorphic votive figure with weapons | 12.9 | 2.7 | Unknown | Unknown | Unknown | LWC |  | EPMA | 42.1 | 6.7 | 51.7 | 100.5 | 41.89055 | 6.666667 | 51.44279 | 13.72951 | Al, Si, (K, Fe) | No | Registration no. MFA 1975.45 (Newman et al. 1991, 216)
188 | O80048 | MFA | Anthropomorphic votive figure - man with weapons | 16.5 |  | Unknown | Unknown | Unknown | LWC |  | XRF | 43.7 | 7.1 | 49.2 | 100 | 43.7 | 7.1 | 49.2 | 13.97638 |  | No | Registration no. MFA 1975.48 (Newman et al. 1991, 219)
189 | O80049 | MFA | Anthropomorphic votive figure - man with weapons | 20.7 | 2 | Unknown | Unknown | Unknown | LWC |  | EPMA | 29.8 | 4.8 | 65.2 | 99.8 | 29.85972 | 4.809619 | 65.33066 | 13.87283 | Al, Si, (K, Ca, Fe, Cu, Au) | Yes | Registration no. MFA 1975.49 (Newman et al. 1991, 216)
190 | O80050 | MFA | Anthropomorphic votive figure |  |  | Unknown | Unknown | Unknown | LWC |  | EPMA | 39.3 | 5.3 | 56 | 100.6 | 39.06561 | 5.26839 | 55.666 | 11.88341 | Al, Si, (K, Fe, Ti) | No | Registration no. MFA 1975.50 (Newman et al. 1991, 216)
191 | O80052 | MFA | Anthropomorphic votive figure - man with weapons | 10.8 |  | Unknown | Unknown | Unknown | LWC |  | EPMA | 47.5 | 8.3 | 44.3 | 100.1 | 47.45255 | 8.291708 | 44.25574 | 14.87455 | Al, Si, (K, Ca, Fe, Cu) | Yes | Registration no. MFA 1975.52 (Newman et al. 1991, 216)
192 | O80056 | MFA | Anthropomorphic votive figure with weapons | 8.8 | 2.3 | Unknown | Unknown | Unknown | LWC |  | EPMA | 75.2 | 12.5 | 10.1 | 97.8 | 76.89162 | 12.78119 | 10.3272 | 14.25314 | Al, Si, Cl (Na, K, Fe, Au) | No | Registration no. MFA 1975.56 (Newman et al. 1991, 216)
193 | O80059 | MFA | Anthropomorphic votive figure - man with weapons | 10.8 |  | Unknown | Unknown | Unknown | LWC |  | EPMA | 41.4 | 6.7 | 51 | 99.1 | 41.77598 | 6.760848 | 51.46317 | 13.92931 | Al, Si, (Na, Cl, Fe, Cu, Ag, Au) | Yes | Registration no. MFA 1975.59 (Newman et al. 1991, 216)
194 | O80060 | MFA | Anthropomorphic votive figure - woman with staff | 12.1 |  | Unknown | Unknown | Unknown | LWC |  | EPMA | 77.8 | 13.8 | 6.1 | 97.7 | 79.63153 | 14.12487 | 6.243603 | 15.0655 | Al, Si, (K, Ca, Fe) | No | Registration no. MFA 1975.60 (Newman et al. 1991, 216)
195 | O80062 | MFA | Anthropomorphic votive figure with weapons and mask | 8.3 |  | Unknown | Unknown | Unknown | LWC |  | EPMA | 59.8 | 10.8 | 29.5 | 100.1 | 59.74026 | 10.78921 | 29.47053 | 15.29745 | Al, Si, (Na, S, K, Fe) | No | Registration no. MFA 1975.62 (Newman et al. 1991, 216)
196 | O80064 | MFA | Anthropomorphic votive figure - man with weapons | 8.5 | 2.5 | Unknown | Unknown | Unknown | LWC |  | EPMA | 41 | 7.1 | 53 | 101.1 | 40.55391 | 7.02275 | 52.42334 | 14.76091 | Al, Si, (K, Ca, Fe) | No | Registration no. MFA 1975.64) Newman et al. 1991, 216)
197 | O80065 | MFA | Anthropomorphic votive figure - man with weapons | 9.9 |  | Unknown | Unknown | Unknown | LWC |  | EPMA | 49.2 | 8.4 | 43 | 100.6 | 48.90656 | 8.349901 | 42.74354 | 14.58333 |  | No | Registration no. MFA 1975.65 (Newman et al. 1991, 216)
198 | O80069 | MFA | Anthropomorphic votive figure - woman with staff | 7.6 |  | Unknown | Unknown | Unknown | LWC |  | EPMA | 40.9 | 7.9 | 50.5 | 99.3 | 41.18832 | 7.95569 | 50.85599 | 16.18852 | Al, Si, (Fe) | No | Registration no. MFA 1975.69 (Newman et al. 1991, 216)
199 | O80070 | MFA | Anthropomorphic votive figure |  |  | Unknown | Unknown | Unknown | LWC |  | EPMA | 38.2 | 4.5 | 57.4 | 100.1 | 38.16184 | 4.495504 | 57.34266 | 10.53864 |  | Yes | Registration no. MFA 1975.70 (Newman et al. 1991, 216)
200 | O80071 | MFA | Anthropomorphic votive figure - man | 6.9 | 2.8 | Unknown | Unknown | Unknown | LWC |  | XRF | 85 | 13.8 | 1.2 | 100 | 85 | 13.8 | 1.2 | 13.96761 |  | No | Registration no. MFA 1975.71 (Newman et al. 1991, 213)
201 | O80077 | MFA | Anthropomorphic votive figure - woman with staffs | 12 | 2.5 | Unknown | Unknown | Unknown | LWC |  | XRF | 52.4 | 17.5 | 30.2 | 100.1 | 52.34765 | 17.48252 | 30.16983 | 25.03577 |  | No | Registration no. MFA 1975.77 (Newman et al. 1991, 212)
202 | O80078 | MFA | Anthropomorphic votive figure - woman with staff | 8 |  | Unknown | Unknown | Unknown | LWC |  | XRF | 66.7 | 11.2 | 22.1 | 100 | 66.7 | 11.2 | 22.1 | 14.37741 |  | No | Registration no. MFA 1975.78 (Newman et al. 1991, 212)
203 | O80079 | MFA | Anthropomorphic votive figure with child | 5.4 |  | Unknown | Unknown | Unknown | LWC |  | XRF | 69.3 | 11.9 | 18.8 | 100 | 69.3 | 11.9 | 18.8 | 14.65517 |  | No | Registration no. MFA 1975.79 (Newman et al. 1991, 213)
204 | O80080 | MFA | Anthropomorphic votive figure with staff | 5 |  | Unknown | Unknown | Unknown | LWC |  | EPMA | 64 | 16.4 | 19.6 | 100 | 64 | 16.4 | 19.6 | 20.39801 |  | No | Registration no. MFA 1975.80 (Newman et al. 1991, 216)
205 | O80082 | MFA | Anthropomorphic votive figure | 5.6 | 2.5 | Unknown | Unknown | Unknown | LWC |  | XRF | 38.6 | 6.8 | 54.6 | 100 | 38.6 | 6.8 | 54.6 | 14.97797 |  | No | Registration no. MFA 1975.82 (Newman et al. 1991, 212)
206 | O80083 | MFA | Anthropomorphic votive figure | 5.7 |  | Unknown | Unknown | Unknown | LWC |  | EPMA | 67.4 | 10.3 | 22.9 | 100.6 | 66.99801 | 10.23857 | 22.76342 | 13.25611 | Al, Si, (K, Ti, Fe) | No | Registration no. MFA 1975.83 (Newman et al. 1991, 216)
207 | O80087 | MFA | Anthropomorphic votive figure | 5 | 1.4 | Unknown | Unknown | Unknown | LWC |  | EPMA | 57.7 | 7.7 | 34.5 | 99.9 | 57.75776 | 7.707708 | 34.53453 | 11.7737 | Al, Si, Cl (Na, K, Ca, Ti, Fe) | No | Registration no. MFA 1975.87 (Newman et al. 1991, 216)
208 | O80094 | MFA | Anthropomorphic votive figure with weapons | 4.2 | 1.5 | Unknown | Unknown | Unknown | LWC |  | EPMA | 66.3 | 13.1 | 20.2 | 99.6 | 66.56627 | 13.15261 | 20.28112 | 16.49874 |  | No | Registration no. MFA 1975.94 (Newman et al. 1991, 216)
209 | O80128 | MFA | Anthropomorphic votive figure - heavily adorned | 10.2 | 4.1 | Unknown | Unknown | Unknown | LWCwc |  | EPMA | 74.4 | 13.5 | 11.5 | 99.4 | 74.84909 | 13.58149 | 11.56942 | 15.35836 | Al, Si, (S, K, Ca, Ti, Fe) | No | Registration no. MFA 1975.28) Newman et al. 1991, 216)
210 | O80131 | MFA | Pendant |  |  | Unknown | Unknown | Unknown | LWC |  | EPMA | 19.8 | 2.8 | 77.7 | 100.3 | 19.74078 | 2.791625 | 77.4676 | 12.38938 | Al, Si, (K, Ca, Fe, S) | Yes | Registration no. MFA 1975.31 (Newman et al. 1991, 216)
MUISCA METALWORK: QUALITATIVE OR SEMIQUANTITATIVE CHEMICAL ANALYSES
| Storing code | Collection | Function and Form | Length (cm) | Width (cm) | Provenance (Department) | Provenance (Municipality) | Provenance (Locality) | Manufacture Technique | Radiocarbon date | Analytical Method | % Au | % Ag | % Cu | Total analytic | % Au Norm | % Ag Norm | % Cu Norm | %Ag/(Au+Ag) | Minor and other elements | Metallographic examination / Enriched surface | Additional information and references
1 | O06092 | MO | Bird beak votive figure | 15.3 | 3.6 | Cundinamarca | Fusagasugá | San Miguel | LWCwc |  | FA | 17.1 | 0 | 81.6 | 98.7 | 17.32523 | n.d. | 82.67477 | 0 |  |  | Pat of offering O06091-111 (No. 7 in Lleras-Pérez 1999, 305; Pérez de Barradas 1958, 262; DTI-MO 2007)
2 | O06094 | MO | Anthropomorphic votive figure with weapons | 6.3 | 3.8 | Cundinamarca | Fusagasugá | San Miguel | LWCwc |  | FA | n.d. | n.d. | 89.5 | 89.5 | n.d. | n.d. | 100 |  |  |  | Pat of offering O06091-111 (No. 7 in Lleras-Pérez 1999, 305; Pérez de Barradas 1958, 262; DTI-MO 2007)
3 | O06097 | MO | Anthropomorphic votive figure seated holding knees | 3.7 | 2.2 | Cundinamarca | Fusagasugá | San Miguel | LWCwc |  | FA | 51.6 | 2 | 33.2 | 86.8 | 59.447 | 2.304147 | 38.24885 | 3.731343 |  |  | Pat of offering O06091-111 (No. 7 in Lleras-Pérez 1999, 305; Pérez de Barradas 1958, 262; DTI-MO 2007)
4 | O06098 | MO | Bird votive figure | 6.1 | 3.4 | Cundinamarca | Fusagasugá | San Miguel | LWCwc |  | FA | n.d. | n.d. | 88.6 | 88.6 | n.d. | n.d. | 100 |  |  |  | Pat of offering O06091-111 (No. 7 in Lleras-Pérez 1999, 305; Pérez de Barradas 1958, 262; DTI-MO 2007)
5 | O06102 | MO | Jaguar votive figure | 3.7 | 5.1 | Cundinamarca | Fusagasugá | San Miguel | LWCwc |  | FA | n.d. | n.d. | 91.2 | 91.2 | n.d. | n.d. | 100 |  |  |  | Pat of offering O06091-111 (No. 7 in Lleras-Pérez 1999, 305; Pérez de Barradas 1958, 262; DTI-MO 2007)
6 | O06103 | MO | Bird votive figure | 3.8 | 2.2 | Cundinamarca | Fusagasugá | San Miguel | LWCwc |  | FA | n.d. | n.d. | 93 | 93 | n.d. | n.d. | 100 |  |  |  | Pat of offering O06091-111 (No. 7 in Lleras-Pérez 1999, 305; Pérez de Barradas 1958, 262; DTI-MO 2007)
7 | O06106 | MO | Snail pendant | 14.3 | 3.6 | Cundinamarca | Fusagasugá | San Miguel | LWCwc |  | FA | n.d. | n.d. | 92.5 | 92.5 | n.d. | n.d. | 100 |  |  |  | Pat of offering O06091-111 (No. 7 in Lleras-Pérez 1999, 305; Pérez de Barradas 1958, 262; DTI-MO 2007)
8 | O30643 | MO | Melting ingot | 0.6 | 1.3 | Bogotá DC | Fontibón | Unknown | MEL |  | TS | 25-30 |  |  |  | (25-30) | [5 empty] | Part of offering O30623-43 found in open site inside ceramic vessel (No. 56 in Lleras-Pérez 1999, 307; DTI-MO 2007)
9 | O33760-a | MO | Crescent breastplate with dangler | 10.9 | 12.2 | Boyacá | Chiquinquirá | Vda Varela | LWC | 1080 ± 40 AD (Beta 147999) | TS | 33-42 |  |  |  | (33-42) | [5 empty] | Analysis of breastplate-body. Part of burial hoard O33760-73, O33780, O33825-7 and O52866 (DTI-MO 2007)
10 | O33760-b | MO | Crescent breastplate with dangler | 10.9 | 12.2 | Boyacá | Chiquinquirá | Vda Varela | LWC | 1080 ± 40 AD (Beta 147999) | TS | 33-42 |  |  |  | (33-42) | [5 empty] | Analysis of dangler. Part of burial hoard O33760-73, O33780, O33825-7 and O52866 (DTI-MO 2007)
11 | O33761-b | MO | Cylindrical beads with danglers |  |  | Boyacá | Chiquinquirá | Vda Varela | LWC | 1080 ± 40 AD (Beta 147999) | TS | >83 |  |  |  | (>83) | [5 empty] | Analysis of dangler. Part of burial hoard O33760-73, O33780, O33825-7 and O52866 (DTI-MO 2007)
12 | O33762 | MO | Belt | 15.9 | 49 | Boyacá | Chiquinquirá | Vda Varela | HAM | 1080 ± 40 AD (Beta 147999) | TS | >83 |  |  |  | (>83) | [5 empty] | Part of burial hoard O33760-73, O33780, O33825-7 and O52866 (DTI-MO 2007)
13 | O33764 | MO | Penannular nose ring |  | 6.5 | Boyacá | Chiquinquirá | Vda Varela | HAM | 1080 ± 40 AD (Beta 147999) | TS | >83 |  |  |  | (>83) | [5 empty] | Part of burial hoard O33760-73, O33780, O33825-7 and O52866 (DTI-MO 2007)
14 | O33767 | MO | Circular ear pendant |  | 9.2 | Boyacá | Chiquinquirá | Vda Varela | LWCwc | 1080 ± 40 AD (Beta 147999) | TS | >83 |  |  |  | (>83) | [5 empty] | Part of burial hoard O33760-73, O33780, O33825-7 and O52866 (DTI-MO 2007)
15 | O33768 | MO | Circular ear pendant |  | 9 | Boyacá | Chiquinquirá | Vda Varela | LWCwc | 1080 ± 40 AD (Beta 147999) | TS | >83 |  |  |  | (>83) | [5 empty] | Part of burial hoard O33760-73, O33780, O33825-7 and O52866 (DTI-MO 2007)
16 | O33771-b | MO | Bird breastplate with danglers | 15 | 14.5 | Boyacá | Chiquinquirá | Vda Varela | LWC | 1080 ± 40 AD (Beta 147999) | TS | 16-25 |  |  |  | (16-25) | [5 empty] | Analysis of breastplate-body. Part of burial hoard O33760-73, O33780, O33825-7 and O52866 (DTI-MO 2007)
17 | O33772-b | MO | Heart breastplate with danglers | 11 | 11.9 | Boyacá | Chiquinquirá | Vda Varela | LWC | 1080 ± 40 AD (Beta 147999) | TS | 75- 83 |  |  |  | (75- 83) | [5 empty] | Analysis of breastplate-body. Part of burial hoard O33760-73, O33780, O33825-7 and O52866 (DTI-MO 2007)
18 | O33773 | MO | Diadem | 6.6 | 42 | Boyacá | Chiquinquirá | Vda Varela | HAM | 1080 ± 40 AD (Beta 147999) | TS | >83 |  |  |  | (>83) | [5 empty] | Part of burial hoard O33760-73, O33780, O33825-7 and O52866 (DTI-MO 2007)
19 | O33894 | MO | Anthropomorphic votive figure | 3.4 | 1.1 | Cundinamarca | Tocancipá | Vda Canavita | LWC |  | D | 40-50 |  |  |  | (40-50) | [5 empty] | Part of offering O33894-8 found in open site inside ceramic vessel with European glass beads, ceramic beads and emeralds (No. 76 in Lleras-Pérez 2007; DTI-MO 2007)
20 | O33895 | MO | Anthropomorphic votive figure | 3.1 | 0.5 | Cundinamarca | Tocancipá | Vda Canavita | LWC |  | D | 40-50 |  |  |  | (40-50) | [5 empty] | Part of offering O33894-8 found in open site inside ceramic vessel with European glass beads, ceramic beads and emeralds (No. 76 in Lleras-Pérez 2007; DTI-MO 2007)
21 | O33896 | MO | Anthropomorphic votive figure | 2.8 | 1.1 | Cundinamarca | Tocancipá | Vda Canavita | LWC |  | D | 40-50 |  |  |  | (40-50) | [5 empty] | Part of offering O33894-8 found in open site inside ceramic vessel with European glass beads, ceramic beads and emeralds (No. 76 in Lleras-Pérez 2007; DTI-MO 2007)
22 | O33897 | MO | Anthropomorphic votive figure | 2.8 | 0.9 | Cundinamarca | Tocancipá | Vda Canavita | LWC |  | D | 40-50 |  |  |  | (40-50) | [5 empty] | Part of offering O33894-8 found in open site inside ceramic vessel with European glass beads, ceramic beads and emeralds (No. 76 in Lleras-Pérez 2007; DTI-MO 2007)
23 | O33898 | MO | Melting ingots |  | 0.7 | Cundinamarca | Tocancipá | Vda Canavita | MEL |  | D | 70-80 |  |  |  | (70-80) | [5 empty] | Part of offering O33894-8 found in open site inside ceramic vessel with European glass beads, ceramic beads and emeralds (No. 76 in Lleras-Pérez 2007; DTI-MO 2007)
24 | O33892 | MO | Anthropomorphic votive figure seated holding knees | 4.6 | 3 | Santander | Landázuri | La India | LWCwc |  | Not analysed | [9 empty] | No | (DTI-MO 2007)
AA Atomic Absorption
D Density
EDX Energy Dispersive X-Ray Spectrometry on a Scanning Electron Microscope
EPMA Electron Probe Microanalysis
FA Fire Assay
TS Touchstone
XRF X-Ray Fluorescence Spectrometry
mXRF Micro X-Ray Fluorescence
MO Museo del Oro, Banco de la República, Bogotá, Colombia
MO-RC Museo del Oro, Research collection
MO-ER Museo del Oro, External researcher
MO-DB Museo del Oro, Database of other collections
BM Bristish Museum, London
MFA Museum of Fine Arts, Boston
ICANH Instituto Colombiano de Antropología e Historia, Bogotá
DTI Departamento Técnico Industrial, Banco de la República, Bogotá
LWC Lost wax casting
LWCwc Lost wax casting with core
LWCwm Lost wax casting with matrix
HAM Hammering
MEL Melting
Unkn Unknown
Vda Vereda

## OFFERINGS
MUISCA METALLURGY Database: Offerings and funerary hoards only
| Storing code | Sample code | Collection | Function-Form | Lenght (cm) | Width (cm) | Provenance (Department) | Provenance (Municipality) | Provenance (Locality) | Manufacture Technique | Analytical method | % Au | % Ag | % Cu | Analytical total | % Au Norm | % Ag Norm | % Cu Norm | %Ag/(Au+Ag)
Fontibón offering (type 2)
| O30624 | O30624-01 | MO | Anthropomorphic votive figure - man with weapons | 10.3 | 1.6 | Bogotá DC | Fontibón | Unknown | LWC | AA | 69.3 | 12.5 | 5.9 | 87.7 | 79.01938 | 14.25314 | 6.72748 | 15.28117
| O30625 | O30625-01 | MO | Anthropomorphic votive figure - man with weapons | 9.4 | 1.7 | Bogotá DC | Fontibón | Unknown | LWC | AA | 57.6 | 12.7 | 27.8 | 98.1 | 58.7156 | 12.94597 | 28.33843 | 18.06543
| O30626 | O30626-01 | MO | Anthropomorphic votive figure - man with weapons | 8.7 | 2 | Bogotá DC | Fontibón | Unknown | LWC | AA | 76.8 | 15.6 | 3.5 | 95.9 | 80.08342 | 16.26694 | 3.649635 | 16.88312
| O30627 | O30627-01 | MO | Anthropomorphic votive figure - man with weapons | 8.7 | 1.4 | Bogotá DC | Fontibón | Unknown | LWC | AA | 66.2 | 14.5 | 17.9 | 98.6 | 67.13996 | 14.70588 | 18.15416 | 17.96778
| O30628 | O30628-01 | MO | Anthropomorphic votive figure - man with weapons | 7 | 2 | Bogotá DC | Fontibón | Unknown | LWC | AA | 70.6 | 17.6 | 6 | 94.2 | 74.94692 | 18.68365 | 6.369427 | 19.95465
| O30629 | O30629-01 | MO | Anthropomorphic votive figure - man with weapons | 8.1 | 2.1 | Bogotá DC | Fontibón | Unknown | LWC | AA | 62.9 | 19.4 | 16.8 | 99.1 | 63.47124 | 19.57619 | 16.95257 | 23.5723
| O30630 | O30630-01 | MO | Anthropomorphic votive figure - man with weapons | 5.6 | 1.8 | Bogotá DC | Fontibón | Unknown | LWC | AA | 68.2 | 15.6 | 10.5 | 94.3 | 72.32238 | 16.54295 | 11.13468 | 18.61575
| O30631 | O30631-01 | MO | Zoomorphic votive figure - jaguar pelt | 5.2 | 2.9 | Bogotá DC | Fontibón | Unknown | LWC | AA | 45.2 | 10.6 | 38.5 | 94.3 | 47.93213 | 11.24072 | 40.82715 | 18.99642
| O30632 | O30632-01 | MO | Votive figure - sacrificial post | 12.5 | 1 | Bogotá DC | Fontibón | Unknown | LWC | AA | 71.1 | 15.3 | 11.1 | 97.5 | 72.92308 | 15.69231 | 11.38462 | 17.70833
| O30633 | O30633-01 | MO | Votive figure - sacrificial post | 10 | 1.2 | Bogotá DC | Fontibón | Unknown | LWC | AA | 76.3 | 11.9 | 11.1 | 99.3 | 76.83787 | 11.98389 | 11.17825 | 13.49206
| O30634 | O30634-01 | MO | Votive figure - sacrificial post | 10.4 | 1.6 | Bogotá DC | Fontibón | Unknown | LWC | AA | 66.9 | 13.9 | 15.6 | 96.4 | 69.39834 | 14.41909 | 16.18257 | 17.20297
| O30635 | O30635-01 | MO | Votive figure - sacrificial post | 10.3 | 0.6 | Bogotá DC | Fontibón | Unknown | LWC | AA | 67.4 | 12.4 | 11.8 | 91.6 | 73.58079 | 13.53712 | 12.8821 | 15.53885
| O30636 | O30636-01 | MO | Votive figure - sacrificial post | 6.8 | 1.2 | Bogotá DC | Fontibón | Unknown | LWC | AA | 78.3 | 12.2 | 0.7 | 91.2 | 85.85526 | 13.37719 | 0.7675439 | 13.48066
| O30637 | O30637-01 | MO | Votive figure - staff | 6 | 0.5 | Bogotá DC | Fontibón | Unknown | LWC | AA | 64.9 | 12.2 | 16.1 | 93.2 | 69.63519 | 13.09013 | 17.27468 | 15.82361
| O30638 | O30638-01 | MO | Votive figure - staff | 4 | 0.3 | Bogotá DC | Fontibón | Unknown | LWC | AA | 30.6 | 8.4 | 56.9 | 95.9 | 31.90824 | 8.759124 | 59.33264 | 21.53846
| O30639 | O30639-01 | MO | Votive figure - staff | 3.4 | 0.7 | Bogotá DC | Fontibón | Unknown | LWC | AA | 30.8 | 6.7 | 61.6 | 99.1 | 31.07972 | 6.760848 | 62.15943 | 17.86667
| O30640 | O30640-01 | MO | Votive figure - sacrificial post | 8.1 | 1.7 | Bogotá DC | Fontibón | Unknown | LWC | AA | 59.9 | 10.4 | 21.9 | 92.2 | 64.96746 | 11.27983 | 23.75271 | 14.79374
| O30641 | O30641-01 | MO | Cylindrical ear pendant (?) | 0.8 | 3.1 | Bogotá DC | Fontibón | Unknown | LWC | AA | 75 | 14.5 | 7.8 | 97.3 | 77.08119 | 14.90236 | 8.016444 | 16.20112
| O30642 | O30642-01 | MO | Cylindrical ear pendant (?) | 1 | 2.5 | Bogotá DC | Fontibón | Unknown | LWC | AA | 56.4 | 12.7 | 28.4 | 97.5 | 57.84615 | 13.02564 | 29.12821 | 18.37916
| O30643 | O30643-01 | MO | Melting ingot | 0.6 | 1.3 | Bogotá DC | Fontibón | Unknown | MEL | TS | 25-30
Pasca offering (type 1)
| O33636 | O33636-01 | MO | Anthropomorphic votive figure - woman | 7.3 | 2 | Cundinamarca | Pasca | Unknown | LWC | XRF | 69.5 | 8.1 | 22.3 | 99.9 | 69.56957 | 8.108108 | 22.32232 | 10.43814
| O33637 | O33637-01 | MO | Anthropomorphic votive figure - man with staff | 4.7 | 2.3 | Cundinamarca | Pasca | Unknown | LWC | XRF | 69.5 | 8.1 | 22.3 | 99.9 | 69.56957 | 8.108108 | 22.32232 | 10.43814
| O33638 | O33638-01 | MO | Anthropomorphic votive figure - man | 5.8 | 3 | Cundinamarca | Pasca | Unknown | LWC | XRF | 69.5 | 8.1 | 22.3 | 99.9 | 69.56957 | 8.108108 | 22.32232 | 10.43814
Cajicá offering (type 2)
| O33693 | O33693-01 | MO | Anthropomorphic votive figure | 4.4 | 2 | Cundinamarca | Cajicá | Unknown | LWC | XRF | 79 | 5 | 16 | 100 | 79 | 5 | 16 | 5.952381
| O33694 | O33694-01 | MO | Votive figure - staff | 5.6 |  | Cundinamarca | Cajicá | Unknown | LWC | XRF | 88 | 6 | 6 | 100 | 88 | 6 | 6 | 6.382979
| O33695 | O33695-01 | MO | Votive figure - spearthrower | 4.5 |  | Cundinamarca | Cajicá | Unknown | LWC | XRF | 93 | 6 | 1 | 100 | 93 | 6 | 1 | 6.060606
| O33696 | O33696-01 | MO | Votive figure - spearthrower | 3.2 | 1.9 | Cundinamarca | Cajicá | Unknown | LWC | XRF | 38 | 3 | 59 | 100 | 38 | 3 | 59 | 7.317073
| O33697 | O33697-01 | MO | Wire | 1.1 | 2 | Cundinamarca | Cajicá | Unknown | LWC | XRF | 89 | 5 | 6 | 100 | 89 | 5 | 6 | 5.319149
Chiquinquira, Vda Briceño offering (type 2)
| O33781 | O33781-01 | MO | Anthropomorphic votive figure - woman | 3.1 | 1.4 | Boyacá | Chiquinquirá | Vda Briceño | LWCwc | XRF | 54 | 13 | 33 | 100 | 54 | 13 | 33 | 19.40299
| O33782 | O33782-01 | MO | Anthropomorphic votive figure - woman | 3.9 | 1.4 | Boyacá | Chiquinquirá | Vda Briceño | LWCwc | XRF | 39 | 7 | 54 | 100 | 39 | 7 | 54 | 15.21739
| O33783 | O33783-01 | MO | Semilunar dangler | 2.9 | 3.2 | Boyacá | Chiquinquirá | Vda Briceño | LWC | XRF | 54.3 | 30.3 | 15.4 | 100 | 54.3 | 30.3 | 15.4 | 35.8156
| O33784-a | O33784-01 | MO | Beads of various forms | 6.4 | 5.5 | Boyacá | Chiquinquirá | Vda Briceño | LWC | XRF | 77.9 | 11.2 | 10.8 | 99.9 | 77.97798 | 11.21121 | 10.81081 | 12.57015
| O33784-b | O33784-02 | MO | Beads of various forms | 6.4 | 5.5 | Boyacá | Chiquinquirá | Vda Briceño | LWC | XRF | 86.5 | 7.38 | 6.11 | 99.99 | 86.50865 | 7.380738 | 6.110611 | 7.861099
Tenjo, Vda Chince offering (type 2)
| O33809 | O33809-01 | MO | Anthropomorphic votive figure - man with weapons | 5.1 | 1.5 | Cundinamarca | Tenjo | Vda Chince | LWC | XRF | 66.7 | 21.7 | 11.6 | 100 | 66.7 | 21.7 | 11.6 | 24.54751
| O33810 | O33810-01 | MO | Anthropomorphic votive figure - man with weapons | 6.6 | 1.8 | Cundinamarca | Tenjo | Vda Chince | LWC | XRF | 72.2 | 17.9 | 9.9 | 100 | 72.2 | 17.9 | 9.9 | 19.86681
| O33811 | O33811-01 | MO | Anthropomorphic votive figure - man with lime container | 6.9 | 1.7 | Cundinamarca | Tenjo | Vda Chince | LWC | XRF | 50.3 | 13.4 | 36.4 | 100.1 | 50.24975 | 13.38661 | 36.36364 | 21.03611
| O33812 | O33812-01 | MO | Votive figure - staff | 5.7 | 1.1 | Cundinamarca | Tenjo | Vda Chince | LWC | XRF | 66.5 | 21.6 | 11.9 | 100 | 66.5 | 21.6 | 11.9 | 24.51759
| O33813 | O33813-01 | MO | Votive figure - staff | 6.3 | 1.2 | Cundinamarca | Tenjo | Vda Chince | LWC | XRF | 62.5 | 21.9 | 15.6 | 100 | 62.5 | 21.9 | 15.6 | 25.94787
Sesquilé, Vda Tilatá offering (type 2)
| O33833 | O33833-01 | MO | Zoomorphic votive figure - deer-snake | 2.3 | 10.3 | Cundinamarca | Sesquilé | Vda Tilatá | LWCwc | XRF | 82.2 | 8.7 | 9.1 | 100 | 82.2 | 8.7 | 9.1 | 9.570957
| O33834 | O33834-01-02 | MO | Votive figure - staff | 11 | 0.3 | Cundinamarca | Sesquilé | Vda Tilatá | LWC | XRF | 39.1 | 6.35 | 54.55 | 100 | 39.1 | 6.35 | 54.55 | 13.9714
| O33835 | O33835-01 | MO | Votive figure - staff | 4.7 | 104 | Cundinamarca | Sesquilé | Vda Tilatá | LWC | XRF | 68.7 | 9.4 | 21.9 | 100 | 68.7 | 9.4 | 21.9 | 12.03585
| O33836 | O33836-01 | MO | Votive figure - staff | 4.8 | 0.3 | Cundinamarca | Sesquilé | Vda Tilatá | LWC | XRF | 80.9 | 15.4 | 3.6 | 99.9 | 80.98098 | 15.41542 | 3.603604 | 15.99169
| O33837 | O33837-01-02 | MO | Anthropomorphic votive figure with staff | 5.1 | 1.4 | Cundinamarca | Sesquilé | Vda Tilatá | LWC | XRF | 55.5 | 10.65 | 33.8 | 99.95 | 55.52776 | 10.65533 | 33.81691 | 16.09977
| O33838 | O33838-01 | MO | Fragment | 2 | 3.4 | Cundinamarca | Sesquilé | Vda Tilatá | LWC | XRF | 44.35 | 7.35 | 48.2 | 99.9 | 44.39439 | 7.357357 | 48.24825 | 14.21663
| O33839 | O33839-01 | MO | Circular dangler | 1.3 |  | Cundinamarca | Sesquilé | Vda Tilatá | LWC | XRF | 63.6 | 16.5 | 19.9 | 100 | 63.6 | 16.5 | 19.9 | 20.59925
Carmen de Carupa, Charquira offering (type 1)
| O33878 | O33878-01 | MO | Anthropomorphic votive figure - seated holding knees | 1.4 | 0.6 | Cundinamarca | Carmen de Carupa | Charquira | LWC | XRF | 46 | 19 | 35 | 100 | 46 | 19 | 35 | 29.23077
| O33879 | O33879-01 | MO | Anthropomorphic votive figure - seated | 1.3 | 0.2 | Cundinamarca | Carmen de Carupa | Charquira | LWC | XRF | 46 | 20 | 34 | 100 | 46 | 20 | 34 | 30.30303
| O33880 | O33880-01 | MO | Anthropomorphic votive figure - seated | 0.9 | 0.8 | Cundinamarca | Carmen de Carupa | Charquira | LWC | XRF | 45 | 20 | 33 | 98 | 45.91837 | 20.40816 | 33.67347 | 30.76923
Zipaquirá offering (type 2)
| O33884 | O33884-01 | MO | Votive figure - staff | 10.7 | 2.2 | Cundinamarca | Zipaquirá | Unknown | LWC | XRF | 91 | 8 | 1 | 100 | 91 | 8 | 1 | 8.080808
| O33885 | O33885-01-02 | MO | Zoomorphic votive figure - snake | 7.8 | 0.5 | Cundinamarca | Zipaquirá | Unknown | LWC | XRF | 42.5 | 10 | 47.5 | 100 | 42.5 | 10 | 47.5 | 19.04762
| O33886 | O33886-01-02 | MO | Votive figure - lime container | 3.3 | 0.9 | Cundinamarca | Zipaquirá | Unknown | LWC | XRF | 74 | 26 | 0 | 100 | 74 | 26 | 0 | 26
Tocancipá, Vda Canavita offering (Type 1)
| O33894 | O33894-01 | MO | Anthropomorphic votive figure | 3.4 | 1.1 | Cundinamarca | Tocancipá | Vda Canavita | LWC | D | 40-50
| O33895 | O33895-01 | MO | Anthropomorphic votive figure | 3.1 | 0.5 | Cundinamarca | Tocancipá | Vda Canavita | LWC | D | 40-50
| O33896 | O33896-01 | MO | Anthropomorphic votive figure | 2.8 | 1.1 | Cundinamarca | Tocancipá | Vda Canavita | LWC | D | 40-50
| O33897 | O33897-01 | MO | Anthropomorphic votive figure | 2.8 | 0.9 | Cundinamarca | Tocancipá | Vda Canavita | LWC | D | 40-50
| O33898 | O33898-01 | MO | Melting ingot |  | 0.7 | Cundinamarca | Tocancipá | Vda Canavita | MEL | D | 70-80
Gutiérrez, El Hoyo offering (type 1)
| O33900 | O33900-01-02 | MO | Rectangular hallucinogen tray with anthropomorphic figure | 10.5 | 4.1 | Cundinamarca | Gutiérrez | El Hoyo | LWC | XRF | 81.35 | 15.35 | 3.07 | 99.77 | 81.53754 | 15.38539 | 3.077077 | 15.87384
| O33901 | O33901-01-02 | MO | Votive figure - lime container | 8.5 | 4.4 | Cundinamarca | Gutiérrez | El Hoyo | LWCwc | XRF | 83.05 | 15.95 | 1.05 | 100.05 | 83.0085 | 15.94203 | 1.049475 | 16.11111
| O33902 | O33902-01-02 | MO | Votive figure - handbag | 4.4 | 5.8 | Cundinamarca | Gutiérrez | El Hoyo | LWC | XRF | 81.4 | 16.5 | 2.05 | 99.95 | 81.44072 | 16.50825 | 2.051026 | 16.85393
| O33903 | O33903-01-02 | MO | Anthropomorphic votive figure with lime container | 15.3 | 4.7 | Cundinamarca | Gutiérrez | El Hoyo | LWC | XRF | 81.65 | 15.55 | 2.8 | 100 | 81.65 | 15.55 | 2.8 | 15.99794
| O33904 | O33904-01-02 | MO | Anthropomorphic votive figure with lime container | 17.2 | 4.7 | Cundinamarca | Gutiérrez | El Hoyo | LWC | XRF | 82.2 | 13.7 | 4.05 | 99.95 | 82.24112 | 13.70685 | 4.052026 | 14.28571
| O33905 | O33905-01-02-03 | MO | Anthropomorphic votive figure with weapons | 12.9 | 4.6 | Cundinamarca | Gutiérrez | El Hoyo | LWC | XRF | 83.96 | 13.73 | 2.26 | 99.95 | 84.002 | 13.73687 | 2.261131 | 14.05466
| O33906 | O33906-01 | MO | Circular danglers | 1.5 | 1.4 | Cundinamarca | Gutiérrez | El Hoyo | LWC | XRF | 80.2 | 16.5 | 3.4 | 100.1 | 80.11988 | 16.48352 | 3.396603 | 17.06308
Fusagasugá, San Miguel offering (type 1)
| O06091 |  | MO | Votive figure - litter | 12.6 | 8.6 | Cundinamarca | Fusagasugá | San Miguel | LWC | mXRF | 0.53 | 0.15 | 99.32 | 100 | 0.53 | 0.15 | 99.32 | 22.05882
| O06092 | O06092-01 | MO | Zoomorphic votive figure - bird beak | 15.3 | 3.6 | Cundinamarca | Fusagasugá | San Miguel | LWCwc | FA | 17.1 | 0 | 81.6 | 98.7 | 17.32523 | 0 | 82.67477 | 0
| O06093 |  | MO | Anthropomorphic votive figure - seated holding knees | 5.6 | 4.6 | Cundinamarca | Fusagasugá | San Miguel | LWCwc | mXRF | 0.38 | 0.11 | 99.5 | 99.99 | 0.380038 | 0.110011 | 99.50995 | 22.44898
| O06094 | O06094-01 | MO | Anthropomorphic votive figure with weapons | 6.3 | 3.8 | Cundinamarca | Fusagasugá | San Miguel | LWCwc | FA | n.d. | n.d. | 89.5 |  |  |  | 100
| O06095 |  | MO | Anthropomorphic votive figure - seated holding knees | 5.1 | 3.3 | Cundinamarca | Fusagasugá | San Miguel | LWCwc | mXRF | 2.83 | 0.75 | 96.42 | 100 | 2.83 | 0.75 | 96.42 | 20.94972
| O06097 | O06097-01 | MO | Anthropomorphic votive figure - seated holding knees | 3.7 | 2.2 | Cundinamarca | Fusagasugá | San Miguel | LWCwc | FA | 51.6 | 2 | 33.2 | 86.8 | 59.447 | 2.304147 | 38.24885 | 3.731343
| O06098 | O06098-01 | MO | Zoomorphic votive figure - bird | 6.1 | 3.4 | Cundinamarca | Fusagasugá | San Miguel | LWCwc | FA | n.d. | n.d. | 88.6 |  |  |  | 100
| O06102 | O06102-01 | MO | Zoomorphic votive figure - jaguar | 3.7 | 5.1 | Cundinamarca | Fusagasugá | San Miguel | LWCwc | FA | n.d. | n.d. | 91.2 |  |  |  | 100
| O06103 | O06103-01 | MO | Zoomorphic votive figure - bird | 3.8 | 2.2 | Cundinamarca | Fusagasugá | San Miguel | LWCwc | FA | n.d. | n.d. | 93 |  |  |  | 100
| O06106 | O06106-01 | MO | Zoomorphic pendant - snail | 14.3 | 3.6 | Cundinamarca | Fusagasugá | San Miguel | LWCwc | FA | n.d. | n.d. | 92.5 |  |  |  | 100
Soacha offering (type 2)
| O20454 |  | MO | Anthropomorphic votive figure | 5.3 | 2.6 | Cundinamarca | Soacha | Unknown | LWC | mXRF | 0.37 | 0.07 | 99.56 | 100 | 0.37 | 0.07 | 99.56 | 15.90909
| O20455 |  | MO | Anthropomorphic votive figure | 4.4 | 1.8 | Cundinamarca | Soacha | Unknown | LWC | mXRF | 5.87 | 1.38 | 92.75 | 100 | 5.87 | 1.38 | 92.75 | 19.03448
Sutamarchán, Santo Ecce Homo funerary hoard (excavated by Sergio Rivera, 1999)
| O60050 | O60050-01 | MO-ER | Semilunar nose adornment | 1.9 | 2.2 | Boyacá | Sutamarchán | Vda. Santo Ecce Homo | LWC | XRF | 84 | 13 | 3 | 100 | 84 | 13 | 3 | 13.40206
| O60051 | O60051-01 | MO-ER | Cylindrical bead | 2.4 | 2 | Boyacá | Sutamarchán | Vda. Santo Ecce Homo | HAM | XRF | 56 | 10 | 34 | 100 | 56 | 10 | 34 | 15.15152
Chiquinquirá, Vda Varela funerary hoard
| O33760-a | O33760-01 | MO | Semilunar breastplate with dangle | 10.9 | 12.2 | Boyacá | Chiquinquirá | Vda Varela | LWC | TS | 33-42
| O33760-b | O33760-02 | MO | Semilunar breastplate with dangle | 10.9 | 12.2 | Boyacá | Chiquinquirá | Vda Varela | LWC | TS | 33-42
| O33761-a | O33761-01 | MO | Cylindrical beads with danglers | 3.7 | 1.2 | Boyacá | Chiquinquirá | Vda Varela | LWC | XRF | 81 | 11 | 8 | 100 | 81 | 11 | 8 | 11.95652
| O33761-b | O33761-02 | MO | Cylindrical beads with danglers |  |  | Boyacá | Chiquinquirá | Vda Varela | LWC | TS | ›83
| O33762 | O33762-01 | MO | Belt | 15.9 | 49 | Boyacá | Chiquinquirá | Vda Varela | HAM | TS | ›83
| O33763 | O33763-01 | MO | Zoomorphic bead necklace | 2.8 | 0.7 | Boyacá | Chiquinquirá | Vda Varela | LWCwm | XRF | 82 | 7 | 10 | 99 | 82.82828 | 7.070707 | 10.10101 | 7.865169
| O33764 | O33764-01 | MO | Circular nose ring |  | 6.5 | Boyacá | Chiquinquirá | Vda Varela | HAM | TS | ›83
| O33765 | O33765-01 | MO | Circular nose ring |  | 3.5 | Boyacá | Chiquinquirá | Vda Varela | HAM | XRF | 80 | 18 | 0.5 | 98.5 | 81.21827 | 18.27411 | 0.5076142 | 18.36735
| O33766 | O33766-01 | MO | Rectangular textile appliqués | 1.2 | 1.7 | Boyacá | Chiquinquirá | Vda Varela | LWCwm | XRF | 82 | 10 | 8 | 100 | 82 | 10 | 8 | 10.86957
| O33767 | O33767-01 | MO | Circular ear pendant |  | 9.2 | Boyacá | Chiquinquirá | Vda Varela | LWCwc | TS | ›83
| O33768 | O33768-01 | MO | Circular ear pendant |  | 9 | Boyacá | Chiquinquirá | Vda Varela | LWCwc | TS | ›83
| O33769 | O33769-01 | MO | Anthropomorphic beads with dangler | 5.2 | 1.6 | Boyacá | Chiquinquirá | Vda Varela | LWCwm | XRF | 81 | 9 | 9 | 99 | 81.81818 | 9.090909 | 9.090909 | 10
| O33770 | O33770-01 | MO | Anthropomorphic beads with danglers | 3.2 | 1.9 | Boyacá | Chiquinquirá | Vda Varela | LWCwm | XRF | 70 | 18 | 12 | 100 | 70 | 18 | 12 | 20.45455
| O33771-a | O33771-02 | MO | Zoomorphic breastplate with danglers- bird (dangler) | 15 | 14.5 | Boyacá | Chiquinquirá | Vda Varela | LWC | XRF | 80 | 10 | 9 | 99 | 80.80808 | 10.10101 | 9.090909 | 11.11111
| O33771-b | O33771-01 | MO | Zoomorphic breastplate with danglers- bird (body) | 15 | 14.5 | Boyacá | Chiquinquirá | Vda Varela | LWC | TS | 16-26
| O33772-a | O33772-02 | MO | Heart shaped breastplate with danglers | 11 | 11.9 | Boyacá | Chiquinquirá | Vda Varela | LWCwc | XRF | 80 | 9 | 9 | 98 | 81.63265 | 9.183673 | 9.183673 | 10.11236
| O33772-b | O33772-01 | MO | Heart shaped breastplate with danglers | 11 | 11.9 | Boyacá | Chiquinquirá | Vda Varela | LWCwc | TS | 75-83
| O33773 | O33773-01 | MO | Diadem | 6.6 | 42 | Boyacá | Chiquinquirá | Vda Varela | LWCwc | TS | ›83
| O33780 | O33780-01 | MO | Rectangular hallucinogen tray with jajuar | 10 | 2.2 | Boyacá | Chiquinquirá | Vda Varela | LWCwc | XRF | 81 | 12 | 6 | 99 | 81.81818 | 12.12121 | 6.060606 | 12.90323
| O33825 | O33825-01 | MO | Cylindrical bead with danglers | 4.1 | 1.2 | Boyacá | Chiquinquirá | Vda Varela | LWC | XRF | 84.5 | 10.4 | 5.1 | 100 | 84.5 | 10.4 | 5.1 | 10.9589
| O33826-a | O33826-01 | MO | Anthropomorphic beads with dangler | 5.2 | 1.6 | Boyacá | Chiquinquirá | Vda Varela | LWCwm | XRF | 82.9 | 11.4 | 5.7 | 100 | 82.9 | 11.4 | 5.7 | 12.08908
| O33826-b | O33826-02 | MO | Anthropomorphic beads with dangler | 5.2 | 1.6 | Boyacá | Chiquinquirá | Vda Varela | LWCwm | XRF | 82.3 | 11.8 | 6 | 100.1 | 82.21778 | 11.78821 | 5.994006 | 12.53985
| O33826-c | O33826-03 | MO | Anthropomorphic beads with dangler | 5.2 | 1.6 | Boyacá | Chiquinquirá | Vda Varela | LWC | XRF | 85 | 10.5 | 4.5 | 100 | 85 | 10.5 | 4.5 | 10.99476
| O33827 | O33827-01 | MO | Anthropomorphic bead with dangler | 3.4 | 1.8 | Boyacá | Chiquinquirá | Vda Varela | LWC | XRF | 82.7 | 10.3 | 6.9 | 99.9 | 82.78278 | 10.31031 | 6.906907 | 11.07527
| O70082 | O70082-01 | MO-DB | Antropomorphic bead with dangler | 5.2 | 1.6 | Boyacá | Chiquinquirá | Unknown | LWC | XRF | 80.7 | 11.8 | 7.5 | 100 | 80.7 | 11.8 | 7.5 | 12.75676
Tenza funerary hoard (probably part of a burial hoard)
| O33818 | O33818-01 | MO | Zoomorphic breastplate - bird | 11.9 | 11.5 | Boyacá | Tenza | Unknown | LWC | XRF | 54.6 | 11.7 | 33.7 | 100 | 54.6 | 11.7 | 33.7 | 17.64706
| O33819 | O33819-01 | MO | Rectangular nose adornment | 8.6 | 16.5 | Boyacá | Tenza | Unknown | LWC | XRF | 60 | 15.9 | 24.1 | 100 | 60 | 15.9 | 24.1 | 20.94862
AA Atomic Absorption
D Density
FA Fire Assay
TS Touchstone
XRF X-Ray Fluorescence Spectrometry
mXRF Micro X-Ray Fluorescence
MO Museo del Oro, Banco de la República, Bogotá, Colombia
MO-ER Museo del Oro, External Researcher
MO-DB Museo del Oro, Database of other collections
DTI Departamento Técnico Industrial, Banco de la República, Bogotá, Colombia
LWC Lost wax casting
LWCwc Lost wax casting with core
LWCwm Lost wax casting with matrix
HAM Hammering
MEL Melting
Vda Vereda

## NATIVE Au
CHEMICAL ANALYSES OF NATIVE GOLD FROM COLOMBIA
| Object no. | Collection | Function-Form | Weight (gm) | Provenance (Department) | Provenance (Municipality or others) | Analytical method | % Au | % Ag | % Cu | Analytic total | % Au Norm | % Ag Norm | % Cu Norm
1 | O23989 | MO | Gold nugget | 52.8 | Sucre | San Benito Abad | XRF | 89.5 | 9 | n.d. | 98.5 | 90.86294 | 9.137056 | n.d. | DTI-MO 2007
2 | O24250-a | MO | Gold nugget no.1 | 34.8 | Santander | Vélez | XRF | 85 | 10 | n.d. | 95 | 89.47368 | 10.52632 | n.d. | DTI-MO 2007
3 | O24250-c | MO | Gold nugget no.3 | 34.8 | Santander | Vélez | XRF | 87 | 8 | n.d. | 95 | 91.57895 | 8.421053 | n.d. | DTI-MO 2007
4 | O24979-a | MO | Gold nugget | 24.9 | Valle del Cauca | Restrepo | XRF | 79 | 20 | n.d. | 99 | 79.79798 | 20.20202 | n.d. | DTI-MO 2007
5 | O26042 | MO | Gold nugget | 15.2 | Chocó | Quibdó | XRF | 78 | 19 | n.d. | 97 | 80.41237 | 19.58763 | n.d. | DTI-MO 2007
6 | O30478 | MO | Gold nugget | 1.9 | Quindío | Armenia | XRF | 40 | 5 | n.d. | 45 | 88.88889 | 11.11111 | n.d. | DTI-MO 2007
7 | O32565 | MO | Gold nugget | 16.4 | Antioquia | Caucasia | XRF | 77 | 6 | n.d. | 83 | 92.77108 | 7.228916 | n.d. | DTI-MO 2007
8 | O40097 | Alcaldía Bogotá | Gold nugget | 1989.2 | Antioquia | Unknown | XRF | 55.4 | 4.3 | n.d. | 59.7 | 92.79732 | 7.20268 | n.d. | DTI-MO 2007
9 | 1958,Am3.53 a&c | BM | Alluvial grain |  | Unknown | Cauca river | EDX | 94 | 6 | n.d. | 100 | 94 | 6 | n.d. | Meeks 1998, 123
10 | 1958,Am3.53 a&c | BM | Alluvial grain |  | Unknown | Cauca river | EDX | 92.2 | 7.8 | n.d. | 100 | 92.2 | 7.8 | n.d. | Meeks 1998, 123
11 | 1958,Am3.53 a&c | BM | Alluvial grain |  | Unknown | Cauca river | EDX | 90.6 | 9.4 | n.d. | 100 | 90.6 | 9.4 | n.d. | Meeks 1998, 123
12 | 1958,Am3.53 a&c | BM | Alluvial grain |  | Unknown | Cauca river | EDX | 89.8 | 10.2 | n.d. | 100 | 89.8 | 10.2 | n.d. | Meeks 1998, 123
13 | 1958,Am3.53 a&c | BM | Alluvial grain |  | Unknown | Cauca river | EDX | 89 | 11 | n.d. | 100 | 89 | 11 | n.d. | Meeks 1998, 123
14 | 1958,Am3.53 a&c | BM | Alluvial grain |  | Unknown | Cauca river | EDX | 86.4 | 13.6 | n.d. | 100 | 86.4 | 13.6 | n.d. | Meeks 1998, 123
15 | 1958,Am3.53 a&c | BM | Alluvial grain |  | Unknown | Cauca river | EDX | 85.4 | 14.6 | n.d. | 100 | 85.4 | 14.6 | n.d. | Meeks 1998, 123
16 | 1958,Am3.53 a&c | BM | Alluvial grain |  | Unknown | Cauca river | EDX | 83.5 | 16.5 | n.d. | 100 | 83.5 | 16.5 | n.d. | Meeks 1998, 123
17 | Unnumbered | Unknown | Alluvial gold |  | Antioquia | San Matías | Unknown | 96.5 | 3.5 | n.d. | 100 | 96.5 | 3.5 | n.d. | Rivet et Arsandaux 1946, 35
18 | Unnumbered | Unknown | Alluvial gold |  | Antioquia | Valdivia | Unknown | 91.3 | 8.7 | n.d. | 100 | 91.3 | 8.7 | n.d. | Rivet et Arsandaux 1946, 35
19 | Unnumbered | Unknown | Alluvial gold |  | Antioquia | Nechí | Unknown | 88.3 | 11.7 | n.d. | 100 | 88.3 | 11.7 | n.d. | Rivet et Arsandaux 1946, 35
20 | Unnumbered | Unknown | Alluvial gold |  | Antioquia | Nus | Unknown | 86.1 | 13.9 | n.d. | 100 | 86.1 | 13.9 | n.d. | Rivet et Arsandaux 1946, 36
21 | Unnumbered | Unknown | Alluvial gold |  | Antioquia | Riachón | Unknown | 84.1 | 15.9 | n.d. | 100 | 84.1 | 15.9 | n.d. | Rivet et Arsandaux 1946, 36
22 | Unnumbered | Unknown | Alluvial gold |  | Antioquia | Titiribí | Unknown | 76.41 | 23.12 | 0.03 | 99.56 | 76.74769 | 23.22218 | 0.03013258 | Rivet et Arsandaux 1946, 36
23 | Unnumbered | Unknown | Alluvial gold |  | Antioquia | La Honda | Unknown | 75 | 25 | n.d. | 100 | 75 | 25 | n.d. | Rivet et Arsandaux 1946, 36
24 | Unnumbered | Unknown | Alluvial gold |  | Antioquia | Carnicerías | Unknown | 68 | 32 | n.d. | 100 | 68 | 32 | n.d. | Rivet et Arsandaux 1946, 36
25 | Unnumbered | Unknown | Alluvial gold |  | Antioquia | Zaragoza | Unknown | 65.8 | 34.2 | n.d. | 100 | 65.8 | 34.2 | n.d. | Rivet et Arsandaux 1946, 36
26 | Unnumbered | Unknown | Alluvial gold |  | Antioquia | Sta Rosa de Osos | Unknown | 64.93 | 35.07 | n.d. | 100 | 64.93 | 35.07 | n.d. | Rivet et Arsandaux 1946, 36
27 | Unnumbered | Unknown | Alluvial gold |  | Antioquia | El Carmen | Unknown | 63.4 | 36.6 | n.d. | 100 | 63.4 | 36.6 | n.d. | Rivet et Arsandaux 1946, 36
28 | Unnumbered | Unknown | Alluvial gold |  | Caldas | Quiebralomo | Unknown | 91.9 | 8.1 | n.d. | 100 | 91.9 | 8.1 | n.d. | Rivet et Arsandaux 1946, 37
29 | Unnumbered | Unknown | Alluvial gold |  | Caldas | Supía | Unknown | 82.1 | 17.9 | n.d. | 100 | 82.1 | 17.9 | n.d. | Rivet et Arsandaux 1946, 37
30 | Unnumbered | Unknown | Alluvial gold |  | Caldas | Marmato | Unknown | 73.45 | 26.48 | n.d. | 99.93 | 73.50145 | 26.49855 | n.d. | Rivet et Arsandaux 1946, 37
31 | Unnumbered | Unknown | Alluvial gold |  | Tolima | Malpaso | Unknown | 88.24 | 11.76 | n.d. | 100 | 88.24 | 11.76 | n.d. | Rivet et Arsandaux 1946, 37
32 | Unnumbered | Unknown | Alluvial gold |  | Tolima | Rio Sucio | Unknown | 87.94 | 12.06 | n.d. | 100 | 87.94 | 12.06 | n.d. | Rivet et Arsandaux 1946, 37
33 | Unnumbered | Unknown | Alluvial gold |  | Santander | Bucaramanga | Unknown | 98 | 2 | n.d. | 100 | 98 | 2 | n.d. | Rivet et Arsandaux 1946, 37
34 | Unnumbered | Unknown | Alluvial gold |  | Santander | Girón | Unknown | 91.9 | 8 | n.d. | 99.9 | 91.99199 | 8.008008 | n.d. | Rivet et Arsandaux 1946, 37
35 | Unnumbered | Unknown | Alluvial gold |  | Santander | La Baja | Unknown | 88.15 | 11.85 | n.d. | 100 | 88.15 | 11.85 | n.d. | Rivet et Arsandaux 1946, 37
n.d.: not detected
XRF X-Ray Fluorescence Spectrometry
EDX Energy Dispersive X-Ray analyses in Scanning electron mycroscope
MO Museo del Oro, Banco de la República, Bogotá, Colombia
BM British Museum, London
DTI Departamento Técnico Industrial, Banco de la República, Bogotá, Colombia

## C14 dates
RADIOCARBON DATES ASSOCIATED TO MUISCA METALWORK
| Radiocarbon date BC/AD | Calibrated date (2-sigma) | Sample laboratory no. | Dated item No. | Function & Form | Provenance | Context | References
1 | 350 ± 50 AD | 370 - 570 AD | Beta 159533* | MO O01917 | Snail votive figure | Unknown |  | MO Archives**
2 | 400 ± 50 AD | 410 - 625 AD | Beta 129143* | MO O06916 | Bird ornament fragments | Guatavita, Cundinamarca | Offering | MO Archives
3 | 645 ± 95 AD |  | Isotopes 1953* | MO O01255 | Circular openwork pendant | Guatavita, Cundinamarca |  | Plazas 1975, 53
4 | 700 ± 60 AD | 665 - 905 AD; 920 - 950 AD | Beta 82929* | MO O01247 | Spearthrower | Muzo, Boyacá | Offering | Plazas 1998, 69
5 | 740 ± 40 AD | 700 - 900 AD | Beta 159532* | MOO25846 | Snail votive figure | Vda Corrales, Pasca, Cundinamarca | Offering | MO Archives
6 | 800 ± 80 AD |  | IAN 42* |  | Anthropomorphic votive figure | Guasca, Cundinamarca |  | Falchetti 1989, 8
7 | 840 ± 60 AD |  | GrN 4004* |  | Snail votive figure | Chisacá, Cundinamarca | Offering in cave | Vogel and Lerman 1969, 370
8 | 1055 ± 59 AD |  | BM 807* | CMAA 46.22 | Anthropomorphic votive figure | Unknown |  | Bray 1978, 122
9 | 1080 ± 40 AD | 1040 - 1260 AD | Beta 147999* | MO O33767-8, O33771-2 | Circular ear pendants; bird and heart breastplates | Vda Varela, Chiquinquirá, Boyacá | Burial | MO Archives
10 | 1160 ± 50 AD | 1175 - 1295 AD | Beta 82924* | MO O01115 | Jaguar votive figure | Unknown |  | Plazas 1998, 70
11 | 1230 ± 110 AD |  | GX 18841 |  | Cylindrical bead | Soacha, Cundinamarca | Burial | Therrien and Enciso 1991, 130
12 | 1320 ± 125 AD |  | Beta 8622 | ICANH 60143-59 | Votive figures, hallucinogen tray and beads | San Carlos, Cota, Cundinamarca | Offering in open site | McBride 1985
13 | 1360 ± 40 AD | 1300 - 1420 AD | Beta 160927* | MO O33904 | Anthropomorphic votive figure | El Hoyo, Gutiérrez, Cundinamarca | Offering | MO Archives
14 | 1430 ± 70 AD |  | Beta 121614 | MO-ER O60050, O60051 | Crescent nose ring and cylindrical bead | Vda Santo Ecce Homo, Sutamarchán, Boyacá | Burial | Rivera 1999
15 | 1520 ± 100 AD | 1400 -1630 AD (1-sigma) | OxA 2833 | MO O025663 | Anthropomorphic votive figure | Pisba, Boyacá | Mummy burial | Cárdenas 1990, 4
16 | 1800 ± 50 AD | 1650 - 1950 AD | Beta 159534 | MO O33908-47 | Anthropomorphic votive figures | Unknown | Mummy burial | MO Archives
* Data of casting core in artefact
** MO Archives: Archives of the Museo del Oro del Banco de la República, Bogotá, Colombia

## REFERENCES
REFERENCES CITED IN THIS DATABASE
Bray, W. 1978. The Gold of El Dorado (exhibition catalogue). London: Times Newspapers Limited and The Royal Academy of Arts.
Cárdenas, F. 1990. La momia de Pisba, Boyacá. Boletín Museo del Oro 27: 3-14.
Falchetti, A. M. 1989. Orfebrería prehispánica en el altiplano central colombiano. Boletín Museo del Oro 25: 3-42.
La Niece, S. 1998. Metallurgical Case Studies from the British Museum's Collections of pre-Hispanic Gold. Boletín Museo del Oro 44-5: 139-59.
Lleras, R. 2007. Cordillera Oriental. Unpublished ACCESS database. Museo del Oro, Banco de la República, Bogotá.
Lleras-Pérez, R. 1999. Prehispanic Metallurgy and Votive Offerings in the Eastern Cordillera Colombia. BAR International Series 778. Oxford: Archaeopress.
Londoño, E. 1986. Un mensaje del tiempo de los Muiscas: el caso de un ofrendatario Muisca encontrado en Fontibón. Boletín Museo del Oro 16: 48-57.
McBride, J. 1985. San Carlos, Excavación de un sitio ceremonial muisca en Cota, Cundinamarca. Unpublished Field Semester Report, Departamento de Antropología, Universidad de los Andes, Bogotá.
Meeks, N. 1998. Pre-Hispanic goldwork in the British Museum’s collections: Some recent technological studies. Boletín Museo del Oro 44-5: 107-137.
Newman, R, C. Hill and D. Wang. 1991. Pre-Columbian Muisca Tunjos: A Technical Re-examination. Archeomaterials 5: 209-29.
Plazas, C. 1975. Nueva metodología para la clasificación de orfebrería prehispánica: aplicación en una muestra de figuras antropomorfas (tunjos). Bogotá: Plazas Editor.
Plazas, C. 1998. Cronología de la metalurgia colombiana. Boletín Museo delOro 44-5: 3-77.
Rivera, S. 1999. Fax letter to the Museo del Oro, Chiquinquirá 6/5/1999. Unpublished letter, Museo del Oro, Bogotá.
Rivet, P. and H. Arsandaux. 1946. La métallurgie en Amérique précolombienne. Travaux et Mémoires de l’Institute d’Ethnologie, XXXIX. Paris: Institut d’Ethnologie.
Scott, D A. 1982. Pre-Hispanic Colombian metallurgy: studies of some gold and platinum alloys. 3 Vols. Unpublished PhD Thesis, University of London.
Therrien, M. and B. Enciso. 1991. Una reinvestigación arqueológica en la Sabana de Bogotá. Boletín Museo del Oro 31: 130-131.
Vogel, J. C. and J. C. Lerman. 1969. Groningen Radiocarbon dates VIII. Radiocarbon 11/2: 351-90.
PUBLICATIONS BASED ON THESE DATA
Uribe Villegas, M. A. in press 2012. Contexto, significado y color en la selección de materiales en la orfebrería muisca. Un estudio analítico e interpretativo de la composición química de artefactos muiscas de metal. Bogotá: Boletín de Arqueología, Fundación de Investigaciones Arqueológicas Nacionales, Banco de la República, Bogotá.
Uribe Villegas, M. A. and M. Martinón-Torres. 2012. Composition, colour and context in Muisca votive metalwork (Colombia, AD 600-1800). Antiquity 86.
FURTHER INFORMATION ON THIS DATASET, INCLUDING HOW IT WAS CREATED AND ITS REUSE POTENTIAL, ARE AVAILABLE IN THE FOLLOWING OPEN ACCESS PAPER
Uribe Villegas, M. A. and M. Martinón-Torres. 2012. Typology, technology, composition and context of Muisca metalwork (Colombia, AD 600-1800): a database. Journal of Open Archaeology Data 1(1), DOI: http://dx.doi.org/10.5334/4f50fda6b0df6